## Figure 6
If you use this data then please specify as a reference
Anthony Kucernak and Christopher Zalitis, "General Models for the Electrochemical Hydrogen Oxidation and Hydrogen Evolution Reactions – Theoretical Derivation and Experimental Results Under Near Mass-Transport Free Conditions", J. Phys Chem. C., 2016, DOI:10.1021/acs.jpcc.6b00011
Below is the data used to generate figure 6 |  |  | Please see the above paper for more details
m-electrode,Rf=30, Nafion |  | m-electrode,Rf=30, aq acid |  | RDE, Rf=1, aq acid |  | 50 mm m-electrode,Rf=1, aq acid |  | 450nm particle Rf=1, aq acid |  | Floating electrode Rf<1, aq acid
E/V vs RHE | jspecific / A cm-2 | E/V vs RHE | jspecific / A cm-2 | E/V vs RHE | jspecific / A cm-2 | E/V vs RHE | jspecific / A cm-2 | E/V vs RHE | jspecific / A cm-2 | E/V vs RHE | jspecific / A cm-2
0.15014 | 1.34468e-05 | 0.1505 | 6.9e-05 | 0.15003 | 0.00195 | 0.1503 | 0.00685 | 0.15091 | 0.10494 | 0.14977 | 0.2151
0.14814 | 1.34468e-05 | 0.1485 | 6.9e-05 | 0.14987 | 0.00195 | 0.14999 | 0.00685 | 0.1506 | 0.1048 | 0.14767 | 0.21719
0.14514 | 1.34468e-05 | 0.1465 | 6.9e-05 | 0.14972 | 0.00195 | 0.14969 | 0.00685 | 0.1503 | 0.1049 | 0.14551 | 0.21965
0.14314 | 1.34468e-05 | 0.1445 | 6.9e-05 | 0.14957 | 0.00195 | 0.14938 | 0.00686 | 0.14999 | 0.10466 | 0.14337 | 0.22212
0.14014 | 1.34043e-05 | 0.1425 | 6.86667e-05 | 0.14942 | 0.00195 | 0.14908 | 0.00686 | 0.14969 | 0.10478 | 0.1412 | 0.22489
0.13814 | 1.34043e-05 | 0.1405 | 6.86667e-05 | 0.14926 | 0.00195 | 0.14877 | 0.00686 | 0.14938 | 0.10466 | 0.13903 | 0.22774
0.13614 | 1.34043e-05 | 0.1375 | 6.9e-05 | 0.14911 | 0.00195 | 0.14847 | 0.00686 | 0.14908 | 0.10475 | 0.13682 | 0.23067
0.13314 | 1.33617e-05 | 0.1355 | 6.9e-05 | 0.14896 | 0.00195 | 0.14816 | 0.00686 | 0.14877 | 0.10439 | 0.13465 | 0.23399
0.13114 | 1.33617e-05 | 0.1335 | 6.9e-05 | 0.14881 | 0.00195 | 0.14786 | 0.00686 | 0.14847 | 0.10456 | 0.13245 | 0.23735
0.12814 | 1.33617e-05 | 0.1315 | 6.9e-05 | 0.14865 | 0.00195 | 0.14755 | 0.00686 | 0.14816 | 0.10444 | 0.1303 | 0.24054
0.12614 | 1.33191e-05 | 0.1295 | 6.9e-05 | 0.1485 | 0.00194 | 0.14725 | 0.00686 | 0.14786 | 0.10456 | 0.12806 | 0.24397
0.12314 | 1.33191e-05 | 0.1275 | 6.9e-05 | 0.14835 | 0.00194 | 0.14694 | 0.00686 | 0.14755 | 0.1043 | 0.12589 | 0.24702
0.12114 | 1.33191e-05 | 0.1255 | 6.9e-05 | 0.14819 | 0.00194 | 0.14664 | 0.00686 | 0.14725 | 0.10442 | 0.12375 | 0.25042
0.11914 | 1.32766e-05 | 0.1225 | 6.9e-05 | 0.14804 | 0.00194 | 0.14633 | 0.00686 | 0.14694 | 0.1043 | 0.12159 | 0.25348
0.11614 | 1.32766e-05 | 0.1205 | 6.9e-05 | 0.14789 | 0.00194 | 0.14603 | 0.00687 | 0.14664 | 0.10442 | 0.11941 | 0.25647
0.11414 | 1.32766e-05 | 0.1185 | 6.9e-05 | 0.14774 | 0.00194 | 0.14572 | 0.00687 | 0.14633 | 0.10418 | 0.11727 | 0.25892
0.11114 | 1.3234e-05 | 0.1165 | 6.9e-05 | 0.14758 | 0.00194 | 0.14542 | 0.00687 | 0.14603 | 0.10422 | 0.11509 | 0.26171
0.10914 | 1.3234e-05 | 0.1145 | 6.9e-05 | 0.14743 | 0.00194 | 0.14511 | 0.00687 | 0.14572 | 0.10408 | 0.11299 | 0.26386
0.10614 | 1.3234e-05 | 0.1125 | 6.9e-05 | 0.14728 | 0.00194 | 0.14481 | 0.00687 | 0.14542 | 0.10415 | 0.11082 | 0.26583
0.10414 | 1.31915e-05 | 0.1105 | 6.9e-05 | 0.14713 | 0.00194 | 0.1445 | 0.00687 | 0.14511 | 0.10398 | 0.10875 | 0.26741
0.10114 | 1.31915e-05 | 0.1075 | 6.9e-05 | 0.14697 | 0.00194 | 0.1442 | 0.00687 | 0.14481 | 0.10401 | 0.10663 | 0.26903
0.09914 | 1.31489e-05 | 0.1055 | 6.9e-05 | 0.14682 | 0.00194 | 0.14389 | 0.00687 | 0.1445 | 0.10398 | 0.1046 | 0.27018
0.09714 | 1.31489e-05 | 0.1035 | 6.9e-05 | 0.14667 | 0.00194 | 0.14359 | 0.00687 | 0.1442 | 0.10394 | 0.1025 | 0.27127
0.09414 | 1.31489e-05 | 0.1015 | 6.9e-05 | 0.14652 | 0.00194 | 0.14328 | 0.00687 | 0.14389 | 0.10398 | 0.10049 | 0.27198
0.09174 | 1.31064e-05 | 0.0995 | 6.9e-05 | 0.14636 | 0.00194 | 0.14297 | 0.00687 | 0.14359 | 0.10391 | 0.09845 | 0.27232
0.08934 | 1.31064e-05 | 0.0972 | 6.9e-05 | 0.14621 | 0.00194 | 0.14267 | 0.00687 | 0.14328 | 0.10408 | 0.09653 | 0.27241
0.08684 | 1.31064e-05 | 0.0951 | 6.9e-05 | 0.14606 | 0.00194 | 0.14236 | 0.00687 | 0.14297 | 0.10394 | 0.09453 | 0.27234
0.08444 | 1.30638e-05 | 0.093 | 6.93333e-05 | 0.14591 | 0.00194 | 0.14206 | 0.00687 | 0.14267 | 0.10401 | 0.09255 | 0.27203
0.08194 | 1.30638e-05 | 0.0908 | 6.93333e-05 | 0.14575 | 0.00194 | 0.14175 | 0.00687 | 0.14236 | 0.10379 | 0.09058 | 0.27133
0.07954 | 1.30213e-05 | 0.0887 | 6.93333e-05 | 0.1456 | 0.00193 | 0.14145 | 0.00687 | 0.14206 | 0.10391 | 0.08865 | 0.27039
0.07714 | 1.30213e-05 | 0.0866 | 6.93333e-05 | 0.14545 | 0.00193 | 0.14114 | 0.00687 | 0.14175 | 0.10365 | 0.08668 | 0.26952
0.07464 | 1.29787e-05 | 0.0844 | 6.93333e-05 | 0.1453 | 0.00193 | 0.14084 | 0.00687 | 0.14145 | 0.10382 | 0.08474 | 0.26818
0.07224 | 1.29787e-05 | 0.0823 | 6.93333e-05 | 0.14514 | 0.00193 | 0.14053 | 0.00687 | 0.14114 | 0.10346 | 0.08278 | 0.26677
0.06974 | 1.29362e-05 | 0.0802 | 6.93333e-05 | 0.14499 | 0.00193 | 0.14023 | 0.00687 | 0.14084 | 0.10372 | 0.08092 | 0.26498
0.06734 | 1.29362e-05 | 0.078 | 6.93333e-05 | 0.14484 | 0.00193 | 0.13992 | 0.00687 | 0.14053 | 0.10338 | 0.07897 | 0.26346
0.06484 | 1.28936e-05 | 0.0759 | 6.93333e-05 | 0.14469 | 0.00193 | 0.13962 | 0.00688 | 0.14023 | 0.10372 | 0.07713 | 0.2613
0.06244 | 1.28511e-05 | 0.0738 | 6.93333e-05 | 0.14453 | 0.00193 | 0.13931 | 0.00688 | 0.13992 | 0.10338 | 0.07522 | 0.25913
0.06004 | 1.28085e-05 | 0.0716 | 6.93333e-05 | 0.14438 | 0.00193 | 0.13901 | 0.00688 | 0.13962 | 0.1036 | 0.07342 | 0.25693
0.05754 | 1.2766e-05 | 0.0695 | 6.9e-05 | 0.14423 | 0.00193 | 0.1387 | 0.00688 | 0.13931 | 0.10346 | 0.07159 | 0.25438
0.05514 | 1.27234e-05 | 0.0673 | 6.9e-05 | 0.14407 | 0.00193 | 0.1384 | 0.00688 | 0.13901 | 0.10353 | 0.06974 | 0.25187
0.05264 | 1.26809e-05 | 0.0652 | 6.9e-05 | 0.14392 | 0.00193 | 0.13809 | 0.00688 | 0.1387 | 0.10327 | 0.06789 | 0.24913
0.05024 | 1.25957e-05 | 0.0631 | 6.9e-05 | 0.14377 | 0.00193 | 0.13779 | 0.00688 | 0.1384 | 0.10336 | 0.06608 | 0.24607
0.04784 | 1.25532e-05 | 0.0609 | 6.9e-05 | 0.14362 | 0.00193 | 0.13748 | 0.00688 | 0.13809 | 0.10322 | 0.06424 | 0.24297
0.04534 | 1.24681e-05 | 0.0588 | 6.9e-05 | 0.14346 | 0.00193 | 0.13718 | 0.00688 | 0.13779 | 0.10315 | 0.06244 | 0.23991
0.04294 | 1.2383e-05 | 0.0567 | 6.86667e-05 | 0.14331 | 0.00193 | 0.13687 | 0.00688 | 0.13748 | 0.10307 | 0.06059 | 0.23646
0.04044 | 1.22553e-05 | 0.0545 | 6.86667e-05 | 0.14316 | 0.00193 | 0.13657 | 0.00687 | 0.13718 | 0.10315 | 0.05882 | 0.23292
0.03804 | 1.21277e-05 | 0.0524 | 6.86667e-05 | 0.14301 | 0.00193 | 0.13626 | 0.00687 | 0.13687 | 0.10307 | 0.057 | 0.22927
0.03564 | 1.19574e-05 | 0.0503 | 6.83333e-05 | 0.14285 | 0.00193 | 0.13596 | 0.00687 | 0.13657 | 0.10288 | 0.05526 | 0.22556
0.03314 | 1.17872e-05 | 0.0481 | 6.83333e-05 | 0.1427 | 0.00193 | 0.13565 | 0.00687 | 0.13626 | 0.10293 | 0.05344 | 0.22164
0.03074 | 1.15745e-05 | 0.046 | 6.8e-05 | 0.14255 | 0.00192 | 0.13535 | 0.00687 | 0.13596 | 0.10305 | 0.05171 | 0.2177
0.02824 | 1.12766e-05 | 0.0438 | 6.76667e-05 | 0.1424 | 0.00193 | 0.13504 | 0.00687 | 0.13565 | 0.10315 | 0.05 | 0.21365
0.02584 | 1.09787e-05 | 0.0417 | 6.73333e-05 | 0.14224 | 0.00193 | 0.13474 | 0.00687 | 0.13535 | 0.10293 | 0.04826 | 0.20929
0.02334 | 1.05957e-05 | 0.0396 | 6.7e-05 | 0.14209 | 0.00193 | 0.13443 | 0.00687 | 0.13504 | 0.10303 | 0.04652 | 0.20478
0.02094 | 1.01702e-05 | 0.0374 | 6.63333e-05 | 0.14194 | 0.00192 | 0.13412 | 0.00687 | 0.13474 | 0.10295 | 0.04479 | 0.20039
0.01854 | 9.65957e-06 | 0.0353 | 6.56667e-05 | 0.14179 | 0.00192 | 0.13382 | 0.00687 | 0.13443 | 0.10315 | 0.04306 | 0.19555
0.01604 | 9.02128e-06 | 0.0332 | 6.5e-05 | 0.14163 | 0.00192 | 0.13351 | 0.00687 | 0.13412 | 0.10281 | 0.04135 | 0.19094
0.01364 | 8.25532e-06 | 0.031 | 6.4e-05 | 0.14148 | 0.00192 | 0.13321 | 0.00687 | 0.13382 | 0.10303 | 0.0396 | 0.18591
0.01114 | 7.31915e-06 | 0.0289 | 6.3e-05 | 0.14133 | 0.00192 | 0.1329 | 0.00687 | 0.13351 | 0.10288 | 0.0379 | 0.18063
0.00874 | 6.21277e-06 | 0.0268 | 6.16667e-05 | 0.14118 | 0.00192 | 0.1326 | 0.00687 | 0.13321 | 0.10305 | 0.03617 | 0.17542
0.00634 | 4.89362e-06 | 0.0246 | 6.03333e-05 | 0.14102 | 0.00192 | 0.13229 | 0.00688 | 0.1329 | 0.10283 | 0.03453 | 0.16993
0.00385 | 3.27234e-06 | 0.0225 | 5.83333e-05 | 0.14087 | 0.00192 | 0.13199 | 0.00688 | 0.1326 | 0.10303 | 0.03283 | 0.16437
0.00141 | 1.33191e-06 | 0.0203 | 5.63333e-05 | 0.14072 | 0.00192 | 0.13168 | 0.00687 | 0.13229 | 0.10283 | 0.03118 | 0.15869
-0.00103 | -1.03404e-06 | 0.0182 | 5.36667e-05 | 0.14057 | 0.00192 | 0.13138 | 0.00688 | 0.13199 | 0.10305 | 0.02951 | 0.15269
-0.00348 | -3.87234e-06 | 0.0161 | 5.06667e-05 | 0.14041 | 0.00191 | 0.13107 | 0.00687 | 0.13168 | 0.10279 | 0.02793 | 0.14659
-0.00592 | -7.2766e-06 | 0.0139 | 4.73333e-05 | 0.14026 | 0.00191 | 0.13077 | 0.00687 | 0.13138 | 0.10283 | 0.02632 | 0.14026
-0.00836 | -1.14043e-05 | 0.0118 | 4.3e-05 | 0.14011 | 0.00191 | 0.13046 | 0.00687 | 0.13107 | 0.10279 | 0.0247 | 0.13379
|  | 0.0097 | 3.76667e-05 | 0.13995 | 0.00191 | 0.13016 | 0.00687 | 0.13077 | 0.10271 | 0.02309 | 0.12706
|  | 0.0075 | 3.17667e-05 | 0.1398 | 0.00191 | 0.12985 | 0.00686 | 0.13046 | 0.10271 | 0.02151 | 0.12021
|  | 0.0054 | 2.46333e-05 | 0.13965 | 0.00191 | 0.12955 | 0.00687 | 0.13016 | 0.10262 | 0.01991 | 0.1132
|  | 0.0033 | 1.62333e-05 | 0.1395 | 0.00191 | 0.12924 | 0.00687 | 0.12985 | 0.10276 | 0.01833 | 0.1059
|  | 0.0011 | 6.06667e-06 | 0.13934 | 0.00191 | 0.12894 | 0.00686 | 0.12955 | 0.10264 | 0.01674 | 0.0983
|  | -0.001 | -5.9e-06 | 0.13919 | 0.00191 | 0.12863 | 0.00686 | 0.12924 | 0.10259 | 0.01521 | 0.09069
|  | -0.0032 | -2.01333e-05 | 0.13904 | 0.00191 | 0.12833 | 0.00687 | 0.12894 | 0.10245 | 0.01362 | 0.08307
|  | -0.0053 | -3.66667e-05 | 0.13889 | 0.00191 | 0.12802 | 0.00686 | 0.12863 | 0.10279 | 0.01211 | 0.07497
|  | -0.0074 | -5.66667e-05 | 0.13873 | 0.00191 | 0.12772 | 0.00686 | 0.12833 | 0.10255 | 0.01057 | 0.06661
|  |  |  | 0.13858 | 0.00191 | 0.12741 | 0.00686 | 0.12802 | 0.10269 | 0.00912 | 0.05805
|  |  |  | 0.13843 | 0.0019 | 0.12711 | 0.00686 | 0.12772 | 0.1024 | 0.00765 | 0.04942
|  |  |  | 0.13828 | 0.0019 | 0.1268 | 0.00686 | 0.12741 | 0.10259 | 0.00618 | 0.04059
|  |  |  | 0.13812 | 0.0019 | 0.1265 | 0.00686 | 0.12711 | 0.10238 | 0.00472 | 0.03145
|  |  |  | 0.13797 | 0.0019 | 0.12619 | 0.00687 | 0.1268 | 0.10252 | 0.00328 | 0.02207
|  |  |  | 0.13782 | 0.0019 | 0.12589 | 0.00686 | 0.1265 | 0.10219 | 0.00183 | 0.01256
|  |  |  | 0.13767 | 0.0019 | 0.12558 | 0.00686 | 0.12619 | 0.1025 | 0.000397836 | 0.00276
|  |  |  | 0.13751 | 0.00191 | 0.12527 | 0.00686 | 0.12589 | 0.10228 | -0.00103 | -0.00761
|  |  |  | 0.13736 | 0.0019 | 0.12497 | 0.00686 | 0.12558 | 0.1025 | -0.00242 | -0.01791
|  |  |  | 0.13721 | 0.0019 | 0.12466 | 0.00686 | 0.12527 | 0.10245 | -0.00382 | -0.02843
|  |  |  | 0.13706 | 0.0019 | 0.12436 | 0.00686 | 0.12497 | 0.10257 | -0.00519 | -0.03906
|  |  |  | 0.1369 | 0.0019 | 0.12405 | 0.00686 | 0.12466 | 0.10238 | -0.00653 | -0.05004
|  |  |  | 0.13675 | 0.0019 | 0.12375 | 0.00686 | 0.12436 | 0.1024 | -0.00787 | -0.06127
|  |  |  | 0.1366 | 0.0019 | 0.12344 | 0.00686 | 0.12405 | 0.10228 | -0.0092 | -0.07277
|  |  |  | 0.13645 | 0.0019 | 0.12314 | 0.00686 | 0.12375 | 0.10235 | -0.01046 | -0.0847
|  |  |  | 0.13629 | 0.0019 | 0.12283 | 0.00686 | 0.12344 | 0.10238 | -0.01174 | -0.09676
|  |  |  | 0.13614 | 0.0019 | 0.12253 | 0.00685 | 0.12314 | 0.10235 | -0.01297 | -0.10978
|  |  |  | 0.13599 | 0.0019 | 0.12222 | 0.00685 | 0.12283 | 0.1024 | -0.01421 | -0.12293
|  |  |  | 0.13584 | 0.0019 | 0.12192 | 0.00685 | 0.12253 | 0.10233 | -0.01542 | -0.13658
|  |  |  | 0.13568 | 0.0019 | 0.12161 | 0.00685 | 0.12222 | 0.1024 | -0.01663 | -0.15005
|  |  |  | 0.13553 | 0.0019 | 0.12131 | 0.00685 | 0.12192 | 0.10216 | -0.01783 | -0.16406
|  |  |  | 0.13538 | 0.0019 | 0.121 | 0.00685 | 0.12161 | 0.10233 | -0.01906 | -0.17738
|  |  |  | 0.13522 | 0.0019 | 0.1207 | 0.00685 | 0.12131 | 0.10216 | -0.02023 | -0.19167
|  |  |  | 0.13507 | 0.00189 | 0.12039 | 0.00685 | 0.121 | 0.10238
|  |  |  | 0.13492 | 0.00189 | 0.12009 | 0.00685 | 0.1207 | 0.10211
|  |  |  | 0.13477 | 0.00189 | 0.11978 | 0.00684 | 0.12039 | 0.10231
|  |  |  | 0.13461 | 0.00189 | 0.11948 | 0.00684 | 0.12009 | 0.10207
|  |  |  | 0.13446 | 0.00189 | 0.11917 | 0.00684 | 0.11978 | 0.10226
|  |  |  | 0.13431 | 0.00189 | 0.11887 | 0.00685 | 0.11948 | 0.10204
|  |  |  | 0.13416 | 0.00189 | 0.11856 | 0.00684 | 0.11917 | 0.10223
|  |  |  | 0.134 | 0.00189 | 0.11826 | 0.00685 | 0.11887 | 0.10197
|  |  |  | 0.13385 | 0.00189 | 0.11795 | 0.00685 | 0.11856 | 0.10221
|  |  |  | 0.1337 | 0.00189 | 0.11765 | 0.00685 | 0.11826 | 0.10207
|  |  |  | 0.13355 | 0.00188 | 0.11734 | 0.00685 | 0.11795 | 0.10209
|  |  |  | 0.13339 | 0.00188 | 0.11703 | 0.00685 | 0.11765 | 0.10192
|  |  |  | 0.13324 | 0.00188 | 0.11673 | 0.00685 | 0.11734 | 0.1019
|  |  |  | 0.13309 | 0.00188 | 0.11642 | 0.00684 | 0.11703 | 0.10178
|  |  |  | 0.13294 | 0.00188 | 0.11612 | 0.00684 | 0.11673 | 0.10173
|  |  |  | 0.13278 | 0.00188 | 0.11581 | 0.00684 | 0.11642 | 0.10192
|  |  |  | 0.13263 | 0.00188 | 0.11551 | 0.00683 | 0.11612 | 0.10185
|  |  |  | 0.13248 | 0.00188 | 0.1152 | 0.00683 | 0.11581 | 0.10197
|  |  |  | 0.13233 | 0.00188 | 0.1149 | 0.00683 | 0.11551 | 0.10187
|  |  |  | 0.13217 | 0.00188 | 0.11459 | 0.00683 | 0.1152 | 0.10204
|  |  |  | 0.13202 | 0.00188 | 0.11429 | 0.00683 | 0.1149 | 0.10192
|  |  |  | 0.13187 | 0.00188 | 0.11398 | 0.00683 | 0.11459 | 0.10199
|  |  |  | 0.13172 | 0.00188 | 0.11368 | 0.00683 | 0.11429 | 0.10168
|  |  |  | 0.13156 | 0.00188 | 0.11337 | 0.00683 | 0.11398 | 0.10199
|  |  |  | 0.13141 | 0.00188 | 0.11307 | 0.00683 | 0.11368 | 0.10173
|  |  |  | 0.13126 | 0.00188 | 0.11276 | 0.00683 | 0.11337 | 0.10202
|  |  |  | 0.1311 | 0.00187 | 0.11246 | 0.00683 | 0.11307 | 0.10171
|  |  |  | 0.13095 | 0.00187 | 0.11215 | 0.00683 | 0.11276 | 0.10197
|  |  |  | 0.1308 | 0.00187 | 0.11185 | 0.00683 | 0.11246 | 0.10171
|  |  |  | 0.13065 | 0.00187 | 0.11154 | 0.00683 | 0.11215 | 0.10202
|  |  |  | 0.13049 | 0.00187 | 0.11124 | 0.00683 | 0.11185 | 0.10168
|  |  |  | 0.13034 | 0.00187 | 0.11093 | 0.00683 | 0.11154 | 0.1019
|  |  |  | 0.13019 | 0.00187 | 0.11063 | 0.00683 | 0.11124 | 0.10178
|  |  |  | 0.13004 | 0.00187 | 0.11032 | 0.00683 | 0.11093 | 0.10183
|  |  |  | 0.12988 | 0.00187 | 0.11002 | 0.00683 | 0.11063 | 0.10163
|  |  |  | 0.12973 | 0.00187 | 0.10971 | 0.00683 | 0.11032 | 0.10173
|  |  |  | 0.12958 | 0.00187 | 0.10941 | 0.00682 | 0.11002 | 0.10161
|  |  |  | 0.12943 | 0.00187 | 0.1091 | 0.00682 | 0.10971 | 0.10163
|  |  |  | 0.12927 | 0.00187 | 0.1088 | 0.00682 | 0.10941 | 0.10159
|  |  |  | 0.12912 | 0.00187 | 0.10849 | 0.00682 | 0.1091 | 0.10156
|  |  |  | 0.12897 | 0.00187 | 0.10818 | 0.00682 | 0.1088 | 0.10159
|  |  |  | 0.12882 | 0.00187 | 0.10788 | 0.00682 | 0.10849 | 0.10149
|  |  |  | 0.12866 | 0.00187 | 0.10757 | 0.00682 | 0.10818 | 0.10161
|  |  |  | 0.12851 | 0.00187 | 0.10727 | 0.00682 | 0.10788 | 0.10149
|  |  |  | 0.12836 | 0.00186 | 0.10696 | 0.00682 | 0.10757 | 0.10168
|  |  |  | 0.12821 | 0.00186 | 0.10666 | 0.00681 | 0.10727 | 0.10139
|  |  |  | 0.12805 | 0.00186 | 0.10635 | 0.00681 | 0.10696 | 0.10151
|  |  |  | 0.1279 | 0.00186 | 0.10605 | 0.00682 | 0.10666 | 0.10139
|  |  |  | 0.12775 | 0.00186 | 0.10574 | 0.00682 | 0.10635 | 0.10166
|  |  |  | 0.1276 | 0.00186 | 0.10544 | 0.00682 | 0.10605 | 0.10147
|  |  |  | 0.12744 | 0.00186 | 0.10513 | 0.00681 | 0.10574 | 0.10166
|  |  |  | 0.12729 | 0.00186 | 0.10483 | 0.00681 | 0.10544 | 0.10151
|  |  |  | 0.12714 | 0.00186 | 0.10452 | 0.00682 | 0.10513 | 0.10173
|  |  |  | 0.12699 | 0.00186 | 0.10422 | 0.00682 | 0.10483 | 0.10144
|  |  |  | 0.12683 | 0.00186 | 0.10391 | 0.00682 | 0.10452 | 0.10144
|  |  |  | 0.12668 | 0.00186 | 0.10361 | 0.00681 | 0.10422 | 0.10142
|  |  |  | 0.12653 | 0.00186 | 0.1033 | 0.00681 | 0.10391 | 0.10159
|  |  |  | 0.12637 | 0.00185 | 0.103 | 0.00683 | 0.10361 | 0.10147
|  |  |  | 0.12622 | 0.00185 | 0.10269 | 0.00682 | 0.1033 | 0.10149
|  |  |  | 0.12607 | 0.00185 | 0.10239 | 0.0068 | 0.103 | 0.10151
|  |  |  | 0.12592 | 0.00185 | 0.10208 | 0.00681 | 0.10269 | 0.10149
|  |  |  | 0.12576 | 0.00185 | 0.10178 | 0.00681 | 0.10239 | 0.10149
|  |  |  | 0.12561 | 0.00185 | 0.10147 | 0.00681 | 0.10208 | 0.1013
|  |  |  | 0.12546 | 0.00185 | 0.10117 | 0.0068 | 0.10178 | 0.10144
|  |  |  | 0.12531 | 0.00185 | 0.10086 | 0.0068 | 0.10147 | 0.1013
|  |  |  | 0.12515 | 0.00185 | 0.10056 | 0.0068 | 0.10117 | 0.10144
|  |  |  | 0.125 | 0.00185 | 0.10025 | 0.0068 | 0.10086 | 0.10123
|  |  |  | 0.12485 | 0.00185 | 0.09995 | 0.0068 | 0.10056 | 0.10135
|  |  |  | 0.1247 | 0.00185 | 0.09964 | 0.00681 | 0.10025 | 0.10115
|  |  |  | 0.12454 | 0.00185 | 0.09933 | 0.0068 | 0.09995 | 0.10137
|  |  |  | 0.12439 | 0.00185 | 0.09903 | 0.00681 | 0.09964 | 0.10113
|  |  |  | 0.12424 | 0.00185 | 0.09872 | 0.0068 | 0.09933 | 0.10151
|  |  |  | 0.12409 | 0.00185 | 0.09842 | 0.0068 | 0.09903 | 0.10115
|  |  |  | 0.12393 | 0.00184 | 0.09811 | 0.00681 | 0.09872 | 0.10139
|  |  |  | 0.12378 | 0.00184 | 0.09781 | 0.00681 | 0.09842 | 0.1012
|  |  |  | 0.12363 | 0.00184 | 0.0975 | 0.00681 | 0.09811 | 0.10137
|  |  |  | 0.12348 | 0.00184 | 0.0972 | 0.00681 | 0.09781 | 0.10118
|  |  |  | 0.12332 | 0.00184 | 0.09689 | 0.00681 | 0.0975 | 0.10125
|  |  |  | 0.12317 | 0.00184 | 0.09659 | 0.00681 | 0.0972 | 0.10106
|  |  |  | 0.12302 | 0.00184 | 0.09628 | 0.0068 | 0.09689 | 0.10135
|  |  |  | 0.12287 | 0.00184 | 0.09598 | 0.0068 | 0.09659 | 0.1013
|  |  |  | 0.12271 | 0.00184 | 0.09567 | 0.0068 | 0.09628 | 0.10125
|  |  |  | 0.12256 | 0.00184 | 0.09537 | 0.0068 | 0.09598 | 0.1012
|  |  |  | 0.12241 | 0.00184 | 0.09506 | 0.0068 | 0.09567 | 0.10125
|  |  |  | 0.12225 | 0.00184 | 0.09476 | 0.0068 | 0.09537 | 0.1012
|  |  |  | 0.1221 | 0.00184 | 0.09445 | 0.0068 | 0.09506 | 0.10108
|  |  |  | 0.12195 | 0.00183 | 0.09415 | 0.0068 | 0.09476 | 0.10113
|  |  |  | 0.1218 | 0.00183 | 0.09384 | 0.0068 | 0.09445 | 0.10099
|  |  |  | 0.12164 | 0.00183 | 0.09354 | 0.0068 | 0.09415 | 0.10111
|  |  |  | 0.12149 | 0.00183 | 0.09323 | 0.0068 | 0.09384 | 0.10091
|  |  |  | 0.12134 | 0.00183 | 0.09293 | 0.0068 | 0.09354 | 0.10111
|  |  |  | 0.12119 | 0.00183 | 0.09262 | 0.0068 | 0.09323 | 0.10091
|  |  |  | 0.12103 | 0.00183 | 0.09232 | 0.0068 | 0.09293 | 0.10113
|  |  |  | 0.12088 | 0.00183 | 0.09201 | 0.0068 | 0.09262 | 0.10082
|  |  |  | 0.12073 | 0.00183 | 0.09171 | 0.0068 | 0.09232 | 0.10101
|  |  |  | 0.12058 | 0.00183 | 0.0914 | 0.0068 | 0.09201 | 0.10084
|  |  |  | 0.12042 | 0.00183 | 0.09109 | 0.0068 | 0.09171 | 0.10106
|  |  |  | 0.12027 | 0.00183 | 0.09079 | 0.0068 | 0.0914 | 0.10077
|  |  |  | 0.12012 | 0.00182 | 0.09048 | 0.0068 | 0.09109 | 0.10101
|  |  |  | 0.11997 | 0.00182 | 0.09018 | 0.0068 | 0.09079 | 0.10091
|  |  |  | 0.11981 | 0.00182 | 0.08987 | 0.0068 | 0.09048 | 0.10094
|  |  |  | 0.11966 | 0.00182 | 0.08957 | 0.0068 | 0.09018 | 0.10084
|  |  |  | 0.11951 | 0.00182 | 0.08926 | 0.0068 | 0.08987 | 0.10091
|  |  |  | 0.11936 | 0.00182 | 0.08896 | 0.0068 | 0.08957 | 0.10096
|  |  |  | 0.1192 | 0.00182 | 0.08865 | 0.0068 | 0.08926 | 0.10091
|  |  |  | 0.11905 | 0.00182 | 0.08835 | 0.0068 | 0.08896 | 0.10084
|  |  |  | 0.1189 | 0.00182 | 0.08804 | 0.00679 | 0.08865 | 0.10084
|  |  |  | 0.11875 | 0.00182 | 0.08774 | 0.00679 | 0.08835 | 0.10094
|  |  |  | 0.11859 | 0.00182 | 0.08743 | 0.00679 | 0.08804 | 0.10082
|  |  |  | 0.11844 | 0.00182 | 0.08713 | 0.00679 | 0.08774 | 0.10077
|  |  |  | 0.11829 | 0.00182 | 0.08682 | 0.00679 | 0.08743 | 0.1007
|  |  |  | 0.11813 | 0.00182 | 0.08652 | 0.00679 | 0.08713 | 0.10089
|  |  |  | 0.11798 | 0.00181 | 0.08621 | 0.00679 | 0.08682 | 0.10067
|  |  |  | 0.11783 | 0.00181 | 0.08591 | 0.00679 | 0.08652 | 0.10089
|  |  |  | 0.11768 | 0.00181 | 0.0856 | 0.00679 | 0.08621 | 0.10063
|  |  |  | 0.11752 | 0.00181 | 0.0853 | 0.00679 | 0.08591 | 0.10084
|  |  |  | 0.11737 | 0.0018 | 0.08499 | 0.00679 | 0.0856 | 0.10048
|  |  |  | 0.11722 | 0.0018 | 0.08469 | 0.00679 | 0.0853 | 0.10067
|  |  |  | 0.11707 | 0.00181 | 0.08438 | 0.00679 | 0.08499 | 0.10039
|  |  |  | 0.11691 | 0.00181 | 0.08408 | 0.00679 | 0.08469 | 0.10065
|  |  |  | 0.11676 | 0.00181 | 0.08377 | 0.00679 | 0.08438 | 0.10041
|  |  |  | 0.11661 | 0.00181 | 0.08347 | 0.00679 | 0.08408 | 0.10067
|  |  |  | 0.11646 | 0.00181 | 0.08316 | 0.0068 | 0.08377 | 0.10051
|  |  |  | 0.1163 | 0.00181 | 0.08286 | 0.0068 | 0.08347 | 0.10072
|  |  |  | 0.11615 | 0.00181 | 0.08255 | 0.0068 | 0.08316 | 0.10063
|  |  |  | 0.116 | 0.00181 | 0.08224 | 0.00679 | 0.08286 | 0.10065
|  |  |  | 0.11585 | 0.00181 | 0.08194 | 0.00679 | 0.08255 | 0.1006
|  |  |  | 0.11569 | 0.00181 | 0.08163 | 0.00679 | 0.08224 | 0.1007
|  |  |  | 0.11554 | 0.0018 | 0.08133 | 0.00679 | 0.08194 | 0.1007
|  |  |  | 0.11539 | 0.0018 | 0.08102 | 0.00679 | 0.08163 | 0.10063
|  |  |  | 0.11524 | 0.0018 | 0.08072 | 0.00678 | 0.08133 | 0.10058
|  |  |  | 0.11508 | 0.0018 | 0.08041 | 0.00679 | 0.08102 | 0.10053
|  |  |  | 0.11493 | 0.0018 | 0.08011 | 0.00679 | 0.08072 | 0.1006
|  |  |  | 0.11478 | 0.0018 | 0.0798 | 0.00679 | 0.08041 | 0.10029
|  |  |  | 0.11463 | 0.0018 | 0.0795 | 0.00679 | 0.08011 | 0.10039
|  |  |  | 0.11447 | 0.0018 | 0.07919 | 0.00679 | 0.0798 | 0.10029
|  |  |  | 0.11432 | 0.0018 | 0.07889 | 0.00679 | 0.0795 | 0.10046
|  |  |  | 0.11417 | 0.0018 | 0.07858 | 0.0068 | 0.07919 | 0.10024
|  |  |  | 0.11402 | 0.00179 | 0.07828 | 0.00679 | 0.07889 | 0.10043
|  |  |  | 0.11386 | 0.00179 | 0.07797 | 0.00678 | 0.07858 | 0.10036
|  |  |  | 0.11371 | 0.00179 | 0.07767 | 0.00679 | 0.07828 | 0.10055
|  |  |  | 0.11356 | 0.00179 | 0.07736 | 0.00681 | 0.07797 | 0.10027
|  |  |  | 0.1134 | 0.00179 | 0.07706 | 0.00678 | 0.07767 | 0.10039
|  |  |  | 0.11325 | 0.00179 | 0.07675 | 0.00678 | 0.07736 | 0.10031
|  |  |  | 0.1131 | 0.00179 | 0.07645 | 0.00679 | 0.07706 | 0.10041
|  |  |  | 0.11295 | 0.00179 | 0.07614 | 0.00679 | 0.07675 | 0.10019
|  |  |  | 0.11279 | 0.00179 | 0.07584 | 0.00679 | 0.07645 | 0.10024
|  |  |  | 0.11264 | 0.00179 | 0.07553 | 0.00679 | 0.07614 | 0.10015
|  |  |  | 0.11249 | 0.00179 | 0.07523 | 0.00678 | 0.07584 | 0.10022
|  |  |  | 0.11234 | 0.00178 | 0.07492 | 0.00678 | 0.07553 | 0.10015
|  |  |  | 0.11218 | 0.00178 | 0.07462 | 0.00678 | 0.07523 | 0.10017
|  |  |  | 0.11203 | 0.00178 | 0.07431 | 0.00678 | 0.07492 | 0.10024
|  |  |  | 0.11188 | 0.00178 | 0.07401 | 0.00678 | 0.07462 | 0.10015
|  |  |  | 0.11173 | 0.00178 | 0.0737 | 0.00678 | 0.07431 | 0.10012
|  |  |  | 0.11157 | 0.00178 | 0.07339 | 0.00678 | 0.07401 | 0.10007
|  |  |  | 0.11142 | 0.00178 | 0.07309 | 0.00677 | 0.0737 | 0.10024
|  |  |  | 0.11127 | 0.00178 | 0.07278 | 0.00677 | 0.07339 | 0.09996
|  |  |  | 0.11112 | 0.00178 | 0.07248 | 0.00677 | 0.07309 | 0.10007
|  |  |  | 0.11096 | 0.00178 | 0.07217 | 0.00677 | 0.07278 | 0.09976
|  |  |  | 0.11081 | 0.00178 | 0.07187 | 0.00677 | 0.07248 | 0.1001
|  |  |  | 0.11066 | 0.00178 | 0.07156 | 0.00677 | 0.07217 | 0.09996
|  |  |  | 0.11051 | 0.00178 | 0.07126 | 0.00677 | 0.07187 | 0.10012
|  |  |  | 0.11035 | 0.00178 | 0.07095 | 0.00677 | 0.07156 | 0.1
|  |  |  | 0.1102 | 0.00178 | 0.07065 | 0.00677 | 0.07126 | 0.10029
|  |  |  | 0.11005 | 0.00178 | 0.07034 | 0.00677 | 0.07095 | 0.09996
|  |  |  | 0.1099 | 0.00177 | 0.07004 | 0.00677 | 0.07065 | 0.1001
|  |  |  | 0.10974 | 0.00177 | 0.06973 | 0.00677 | 0.07034 | 0.09976
|  |  |  | 0.10959 | 0.00177 | 0.06943 | 0.00677 | 0.07004 | 0.10003
|  |  |  | 0.10944 | 0.00177 | 0.06912 | 0.00677 | 0.06973 | 0.09974
|  |  |  | 0.10928 | 0.00177 | 0.06882 | 0.00677 | 0.06943 | 0.09984
|  |  |  | 0.10913 | 0.00177 | 0.06851 | 0.00677 | 0.06912 | 0.09974
|  |  |  | 0.10898 | 0.00177 | 0.06821 | 0.00677 | 0.06882 | 0.09984
|  |  |  | 0.10883 | 0.00177 | 0.0679 | 0.00677 | 0.06851 | 0.09972
|  |  |  | 0.10867 | 0.00177 | 0.0676 | 0.00676 | 0.06821 | 0.09967
|  |  |  | 0.10852 | 0.00177 | 0.06729 | 0.00676 | 0.0679 | 0.09962
|  |  |  | 0.10837 | 0.00176 | 0.06699 | 0.00676 | 0.0676 | 0.09962
|  |  |  | 0.10822 | 0.00176 | 0.06668 | 0.00676 | 0.06729 | 0.09976
|  |  |  | 0.10806 | 0.00176 | 0.06638 | 0.00676 | 0.06699 | 0.09962
|  |  |  | 0.10791 | 0.00176 | 0.06607 | 0.00675 | 0.06668 | 0.09979
|  |  |  | 0.10776 | 0.00176 | 0.06577 | 0.00676 | 0.06638 | 0.09964
|  |  |  | 0.10761 | 0.00176 | 0.06546 | 0.00675 | 0.06607 | 0.09976
|  |  |  | 0.10745 | 0.00176 | 0.06516 | 0.00675 | 0.06577 | 0.09943
|  |  |  | 0.1073 | 0.00176 | 0.06485 | 0.00675 | 0.06546 | 0.09974
|  |  |  | 0.10715 | 0.00176 | 0.06454 | 0.00675 | 0.06516 | 0.09952
|  |  |  | 0.107 | 0.00176 | 0.06424 | 0.00675 | 0.06485 | 0.09969
|  |  |  | 0.10684 | 0.00176 | 0.06393 | 0.00675 | 0.06454 | 0.09933
|  |  |  | 0.10669 | 0.00176 | 0.06363 | 0.00675 | 0.06424 | 0.09952
|  |  |  | 0.10654 | 0.00176 | 0.06332 | 0.00675 | 0.06393 | 0.09928
|  |  |  | 0.10639 | 0.00175 | 0.06302 | 0.00675 | 0.06363 | 0.09945
|  |  |  | 0.10623 | 0.00175 | 0.06271 | 0.00675 | 0.06332 | 0.09924
|  |  |  | 0.10608 | 0.00175 | 0.06241 | 0.00675 | 0.06302 | 0.09938
|  |  |  | 0.10593 | 0.00175 | 0.0621 | 0.00675 | 0.06271 | 0.09931
|  |  |  | 0.10578 | 0.00175 | 0.0618 | 0.00675 | 0.06241 | 0.0994
|  |  |  | 0.10562 | 0.00175 | 0.06149 | 0.00674 | 0.0621 | 0.09936
|  |  |  | 0.10547 | 0.00175 | 0.06119 | 0.00674 | 0.0618 | 0.09936
|  |  |  | 0.10532 | 0.00175 | 0.06088 | 0.00674 | 0.06149 | 0.09933
|  |  |  | 0.10516 | 0.00175 | 0.06058 | 0.00674 | 0.06119 | 0.09924
|  |  |  | 0.10501 | 0.00175 | 0.06027 | 0.00673 | 0.06088 | 0.09924
|  |  |  | 0.10486 | 0.00175 | 0.05997 | 0.00673 | 0.06058 | 0.09909
|  |  |  | 0.10471 | 0.00174 | 0.05966 | 0.00673 | 0.06027 | 0.09921
|  |  |  | 0.10455 | 0.00174 | 0.05936 | 0.00673 | 0.05997 | 0.09904
|  |  |  | 0.1044 | 0.00174 | 0.05905 | 0.00673 | 0.05966 | 0.09919
|  |  |  | 0.10425 | 0.00174 | 0.05875 | 0.00673 | 0.05936 | 0.099
|  |  |  | 0.1041 | 0.00174 | 0.05844 | 0.00673 | 0.05905 | 0.09904
|  |  |  | 0.10394 | 0.00174 | 0.05814 | 0.00672 | 0.05875 | 0.09878
|  |  |  | 0.10379 | 0.00174 | 0.05783 | 0.00672 | 0.05844 | 0.09902
|  |  |  | 0.10364 | 0.00174 | 0.05753 | 0.00672 | 0.05814 | 0.09856
|  |  |  | 0.10349 | 0.00174 | 0.05722 | 0.00672 | 0.05783 | 0.09895
|  |  |  | 0.10333 | 0.00173 | 0.05692 | 0.00672 | 0.05753 | 0.09866
|  |  |  | 0.10318 | 0.00173 | 0.05661 | 0.00672 | 0.05722 | 0.09878
|  |  |  | 0.10303 | 0.00173 | 0.0563 | 0.00671 | 0.05692 | 0.09859
|  |  |  | 0.10288 | 0.00173 | 0.056 | 0.00671 | 0.05661 | 0.0988
|  |  |  | 0.10272 | 0.00173 | 0.05569 | 0.00671 | 0.0563 | 0.09849
|  |  |  | 0.10257 | 0.00173 | 0.05539 | 0.00671 | 0.056 | 0.09852
|  |  |  | 0.10242 | 0.00173 | 0.05508 | 0.00671 | 0.05569 | 0.0983
|  |  |  | 0.10227 | 0.00173 | 0.05478 | 0.00671 | 0.05539 | 0.09837
|  |  |  | 0.10211 | 0.00173 | 0.05447 | 0.0067 | 0.05508 | 0.09818
|  |  |  | 0.10196 | 0.00173 | 0.05417 | 0.0067 | 0.05478 | 0.0982
|  |  |  | 0.10181 | 0.00173 | 0.05386 | 0.0067 | 0.05447 | 0.09808
|  |  |  | 0.10166 | 0.00173 | 0.05356 | 0.00669 | 0.05417 | 0.09804
|  |  |  | 0.1015 | 0.00172 | 0.05325 | 0.00669 | 0.05386 | 0.09801
|  |  |  | 0.10135 | 0.00172 | 0.05295 | 0.00669 | 0.05356 | 0.09789
|  |  |  | 0.1012 | 0.00172 | 0.05264 | 0.00668 | 0.05325 | 0.09789
|  |  |  | 0.10105 | 0.00172 | 0.05234 | 0.00668 | 0.05295 | 0.09768
|  |  |  | 0.10089 | 0.00172 | 0.05203 | 0.00668 | 0.05264 | 0.09782
|  |  |  | 0.10074 | 0.00172 | 0.05173 | 0.00668 | 0.05234 | 0.09765
|  |  |  | 0.10059 | 0.00172 | 0.05142 | 0.00668 | 0.05203 | 0.09777
|  |  |  | 0.10043 | 0.00172 | 0.05112 | 0.00667 | 0.05173 | 0.09756
|  |  |  | 0.10028 | 0.00172 | 0.05081 | 0.00667 | 0.05142 | 0.09772
|  |  |  | 0.10013 | 0.00172 | 0.05051 | 0.00667 | 0.05112 | 0.09739
|  |  |  | 0.09998 | 0.00172 | 0.0502 | 0.00667 | 0.05081 | 0.09753
|  |  |  | 0.09982 | 0.00172 | 0.0499 | 0.00666 | 0.05051 | 0.09729
|  |  |  | 0.09967 | 0.00171 | 0.04959 | 0.00666 | 0.0502 | 0.09751
|  |  |  | 0.09952 | 0.00171 | 0.04929 | 0.00666 | 0.0499 | 0.0972
|  |  |  | 0.09937 | 0.00171 | 0.04898 | 0.00666 | 0.04959 | 0.09727
|  |  |  | 0.09921 | 0.00171 | 0.04868 | 0.00665 | 0.04929 | 0.09705
|  |  |  | 0.09906 | 0.00171 | 0.04837 | 0.00665 | 0.04898 | 0.09705
|  |  |  | 0.09891 | 0.00171 | 0.04807 | 0.00665 | 0.04868 | 0.09674
|  |  |  | 0.09876 | 0.00171 | 0.04776 | 0.00665 | 0.04837 | 0.09667
|  |  |  | 0.0986 | 0.00171 | 0.04745 | 0.00664 | 0.04807 | 0.09674
|  |  |  | 0.09845 | 0.00171 | 0.04715 | 0.00664 | 0.04776 | 0.0966
|  |  |  | 0.0983 | 0.00171 | 0.04684 | 0.00663 | 0.04745 | 0.09648
|  |  |  | 0.09815 | 0.00171 | 0.04654 | 0.00663 | 0.04715 | 0.09643
|  |  |  | 0.09799 | 0.00171 | 0.04623 | 0.00662 | 0.04684 | 0.09648
|  |  |  | 0.09784 | 0.00171 | 0.04593 | 0.00662 | 0.04654 | 0.09631
|  |  |  | 0.09769 | 0.0017 | 0.04562 | 0.00662 | 0.04623 | 0.09633
|  |  |  | 0.09754 | 0.0017 | 0.04532 | 0.00661 | 0.04593 | 0.09605
|  |  |  | 0.09738 | 0.0017 | 0.04501 | 0.00661 | 0.04562 | 0.09617
|  |  |  | 0.09723 | 0.0017 | 0.04471 | 0.00661 | 0.04532 | 0.09595
|  |  |  | 0.09708 | 0.0017 | 0.0444 | 0.0066 | 0.04501 | 0.09607
|  |  |  | 0.09693 | 0.0017 | 0.0441 | 0.0066 | 0.04471 | 0.09564
|  |  |  | 0.09677 | 0.0017 | 0.04379 | 0.00659 | 0.0444 | 0.09578
|  |  |  | 0.09662 | 0.0017 | 0.04349 | 0.00659 | 0.0441 | 0.09542
|  |  |  | 0.09647 | 0.0017 | 0.04318 | 0.00658 | 0.04379 | 0.09559
|  |  |  | 0.09631 | 0.0017 | 0.04288 | 0.00658 | 0.04349 | 0.09518
|  |  |  | 0.09616 | 0.00169 | 0.04257 | 0.00657 | 0.04318 | 0.0954
|  |  |  | 0.09601 | 0.00169 | 0.04227 | 0.00657 | 0.04288 | 0.09511
|  |  |  | 0.09586 | 0.00169 | 0.04196 | 0.00656 | 0.04257 | 0.09511
|  |  |  | 0.0957 | 0.00169 | 0.04166 | 0.00656 | 0.04227 | 0.09477
|  |  |  | 0.09555 | 0.00169 | 0.04135 | 0.00656 | 0.04196 | 0.09473
|  |  |  | 0.0954 | 0.00169 | 0.04105 | 0.00655 | 0.04166 | 0.09451
|  |  |  | 0.09525 | 0.00169 | 0.04074 | 0.00655 | 0.04135 | 0.09453
|  |  |  | 0.09509 | 0.00169 | 0.04044 | 0.00654 | 0.04105 | 0.09427
|  |  |  | 0.09494 | 0.00169 | 0.04013 | 0.00653 | 0.04074 | 0.09425
|  |  |  | 0.09479 | 0.00169 | 0.03983 | 0.00653 | 0.04044 | 0.09396
|  |  |  | 0.09464 | 0.00169 | 0.03952 | 0.00652 | 0.04013 | 0.09389
|  |  |  | 0.09448 | 0.00169 | 0.03922 | 0.00651 | 0.03983 | 0.09379
|  |  |  | 0.09433 | 0.00168 | 0.03891 | 0.00651 | 0.03952 | 0.0935
|  |  |  | 0.09418 | 0.00168 | 0.0386 | 0.0065 | 0.03922 | 0.09343
|  |  |  | 0.09403 | 0.00168 | 0.0383 | 0.00649 | 0.03891 | 0.09305
|  |  |  | 0.09387 | 0.00168 | 0.03799 | 0.00648 | 0.0386 | 0.09305
|  |  |  | 0.09372 | 0.00167 | 0.03769 | 0.00648 | 0.0383 | 0.09281
|  |  |  | 0.09357 | 0.00167 | 0.03738 | 0.00647 | 0.03799 | 0.09286
|  |  |  | 0.09342 | 0.00167 | 0.03708 | 0.00646 | 0.03769 | 0.09245
|  |  |  | 0.09326 | 0.00167 | 0.03677 | 0.00646 | 0.03738 | 0.09235
|  |  |  | 0.09311 | 0.00167 | 0.03647 | 0.00645 | 0.03708 | 0.09202
|  |  |  | 0.09296 | 0.00167 | 0.03616 | 0.00644 | 0.03677 | 0.09211
|  |  |  | 0.09281 | 0.00167 | 0.03586 | 0.00644 | 0.03647 | 0.09168
|  |  |  | 0.09265 | 0.00167 | 0.03555 | 0.00643 | 0.03616 | 0.09166
|  |  |  | 0.0925 | 0.00167 | 0.03525 | 0.00642 | 0.03586 | 0.0913
|  |  |  | 0.09235 | 0.00167 | 0.03494 | 0.00641 | 0.03555 | 0.0912
|  |  |  | 0.09219 | 0.00167 | 0.03464 | 0.0064 | 0.03525 | 0.09079
|  |  |  | 0.09204 | 0.00167 | 0.03433 | 0.0064 | 0.03494 | 0.09067
|  |  |  | 0.09189 | 0.00167 | 0.03403 | 0.00638 | 0.03464 | 0.09034
|  |  |  | 0.09174 | 0.00167 | 0.03372 | 0.00638 | 0.03433 | 0.09024
|  |  |  | 0.09158 | 0.00167 | 0.03342 | 0.00637 | 0.03403 | 0.08998
|  |  |  | 0.09143 | 0.00166 | 0.03311 | 0.00635 | 0.03372 | 0.08967
|  |  |  | 0.09128 | 0.00166 | 0.03281 | 0.00634 | 0.03342 | 0.08955
|  |  |  | 0.09113 | 0.00166 | 0.0325 | 0.00633 | 0.03311 | 0.08926
|  |  |  | 0.09097 | 0.00166 | 0.0322 | 0.00632 | 0.03281 | 0.08902
|  |  |  | 0.09082 | 0.00166 | 0.03189 | 0.00631 | 0.0325 | 0.08871
|  |  |  | 0.09067 | 0.00166 | 0.03159 | 0.0063 | 0.0322 | 0.08861
|  |  |  | 0.09052 | 0.00166 | 0.03128 | 0.00629 | 0.03189 | 0.0882
|  |  |  | 0.09036 | 0.00166 | 0.03098 | 0.00628 | 0.03159 | 0.08808
|  |  |  | 0.09021 | 0.00165 | 0.03067 | 0.00626 | 0.03128 | 0.08765
|  |  |  | 0.09006 | 0.00165 | 0.03036 | 0.00625 | 0.03098 | 0.08765
|  |  |  | 0.08991 | 0.00165 | 0.03006 | 0.00624 | 0.03067 | 0.08712
|  |  |  | 0.08975 | 0.00165 | 0.02975 | 0.00623 | 0.03036 | 0.08705
|  |  |  | 0.0896 | 0.00165 | 0.02945 | 0.00622 | 0.03006 | 0.08652
|  |  |  | 0.08945 | 0.00165 | 0.02914 | 0.0062 | 0.02975 | 0.08652
|  |  |  | 0.0893 | 0.00165 | 0.02884 | 0.00619 | 0.02945 | 0.08592
|  |  |  | 0.08914 | 0.00165 | 0.02853 | 0.00618 | 0.02914 | 0.08585
|  |  |  | 0.08899 | 0.00165 | 0.02823 | 0.00616 | 0.02884 | 0.08525
|  |  |  | 0.08884 | 0.00165 | 0.02792 | 0.00615 | 0.02853 | 0.08518
|  |  |  | 0.08869 | 0.00164 | 0.02762 | 0.00613 | 0.02823 | 0.08472
|  |  |  | 0.08853 | 0.00164 | 0.02731 | 0.00612 | 0.02792 | 0.08451
|  |  |  | 0.08838 | 0.00164 | 0.02701 | 0.0061 | 0.02762 | 0.08405
|  |  |  | 0.08823 | 0.00164 | 0.0267 | 0.00609 | 0.02731 | 0.08374
|  |  |  | 0.08808 | 0.00164 | 0.0264 | 0.00607 | 0.02701 | 0.08341
|  |  |  | 0.08792 | 0.00164 | 0.02609 | 0.00605 | 0.0267 | 0.08307
|  |  |  | 0.08777 | 0.00164 | 0.02579 | 0.00603 | 0.0264 | 0.08269
|  |  |  | 0.08762 | 0.00164 | 0.02548 | 0.00601 | 0.02609 | 0.0823
|  |  |  | 0.08746 | 0.00164 | 0.02518 | 0.00599 | 0.02579 | 0.08197
|  |  |  | 0.08731 | 0.00163 | 0.02487 | 0.00597 | 0.02548 | 0.08156
|  |  |  | 0.08716 | 0.00163 | 0.02457 | 0.00595 | 0.02518 | 0.08122
|  |  |  | 0.08701 | 0.00163 | 0.02426 | 0.00593 | 0.02487 | 0.08069
|  |  |  | 0.08685 | 0.00163 | 0.02396 | 0.00591 | 0.02457 | 0.08053
|  |  |  | 0.0867 | 0.00163 | 0.02365 | 0.00589 | 0.02426 | 0.07983
|  |  |  | 0.08655 | 0.00163 | 0.02335 | 0.00587 | 0.02396 | 0.0795
|  |  |  | 0.0864 | 0.00163 | 0.02304 | 0.00584 | 0.02365 | 0.07897
|  |  |  | 0.08624 | 0.00163 | 0.02274 | 0.00582 | 0.02335 | 0.07866
|  |  |  | 0.08609 | 0.00162 | 0.02243 | 0.0058 | 0.02304 | 0.07803
|  |  |  | 0.08594 | 0.00162 | 0.02213 | 0.00577 | 0.02274 | 0.07779
|  |  |  | 0.08579 | 0.00162 | 0.02182 | 0.00575 | 0.02243 | 0.07703
|  |  |  | 0.08563 | 0.00162 | 0.02151 | 0.00573 | 0.02213 | 0.07679
|  |  |  | 0.08548 | 0.00162 | 0.02121 | 0.0057 | 0.02182 | 0.07607
|  |  |  | 0.08533 | 0.00162 | 0.0209 | 0.00567 | 0.02151 | 0.07563
|  |  |  | 0.08518 | 0.00162 | 0.0206 | 0.00565 | 0.02121 | 0.07503
|  |  |  | 0.08502 | 0.00162 | 0.02029 | 0.00562 | 0.0209 | 0.07463
|  |  |  | 0.08487 | 0.00162 | 0.01999 | 0.00559 | 0.0206 | 0.07393
|  |  |  | 0.08472 | 0.00161 | 0.01968 | 0.00556 | 0.02029 | 0.07348
|  |  |  | 0.08457 | 0.00161 | 0.01938 | 0.00553 | 0.01999 | 0.07288
|  |  |  | 0.08441 | 0.00161 | 0.01907 | 0.00549 | 0.01968 | 0.0723
|  |  |  | 0.08426 | 0.00161 | 0.01877 | 0.00545 | 0.01938 | 0.07172
|  |  |  | 0.08411 | 0.00161 | 0.01846 | 0.00542 | 0.01907 | 0.07093
|  |  |  | 0.08396 | 0.00161 | 0.01816 | 0.00539 | 0.01877 | 0.07053
|  |  |  | 0.0838 | 0.00161 | 0.01785 | 0.00535 | 0.01846 | 0.06978
|  |  |  | 0.08365 | 0.00161 | 0.01755 | 0.00531 | 0.01816 | 0.0693
|  |  |  | 0.0835 | 0.0016 | 0.01724 | 0.00528 | 0.01785 | 0.06846
|  |  |  | 0.08334 | 0.0016 | 0.01694 | 0.00524 | 0.01755 | 0.06808
|  |  |  | 0.08319 | 0.0016 | 0.01663 | 0.0052 | 0.01724 | 0.06729
|  |  |  | 0.08304 | 0.0016 | 0.01633 | 0.00516 | 0.01694 | 0.06669
|  |  |  | 0.08289 | 0.0016 | 0.01602 | 0.00512 | 0.01663 | 0.0657
|  |  |  | 0.08273 | 0.0016 | 0.01572 | 0.00508 | 0.01633 | 0.0653
|  |  |  | 0.08258 | 0.0016 | 0.01541 | 0.00503 | 0.01602 | 0.06422
|  |  |  | 0.08243 | 0.0016 | 0.01511 | 0.00499 | 0.01572 | 0.06379
|  |  |  | 0.08228 | 0.0016 | 0.0148 | 0.00494 | 0.01541 | 0.06283
|  |  |  | 0.08212 | 0.00159 | 0.0145 | 0.00489 | 0.01511 | 0.06227
|  |  |  | 0.08197 | 0.00159 | 0.01419 | 0.00484 | 0.0148 | 0.06131
|  |  |  | 0.08182 | 0.00159 | 0.01389 | 0.00479 | 0.0145 | 0.06074
|  |  |  | 0.08167 | 0.00159 | 0.01358 | 0.00474 | 0.01419 | 0.05971
|  |  |  | 0.08151 | 0.00159 | 0.01328 | 0.00469 | 0.01389 | 0.05916
|  |  |  | 0.08136 | 0.00159 | 0.01297 | 0.00463 | 0.01358 | 0.05815
|  |  |  | 0.08121 | 0.00159 | 0.01266 | 0.00457 | 0.01328 | 0.05731
|  |  |  | 0.08106 | 0.00158 | 0.01236 | 0.00451 | 0.01297 | 0.05645
|  |  |  | 0.0809 | 0.00158 | 0.01205 | 0.00445 | 0.01266 | 0.05553
|  |  |  | 0.08075 | 0.00158 | 0.01175 | 0.00439 | 0.01236 | 0.05472
|  |  |  | 0.0806 | 0.00158 | 0.01144 | 0.00432 | 0.01205 | 0.05371
|  |  |  | 0.08045 | 0.00158 | 0.01114 | 0.00425 | 0.01175 | 0.05287
|  |  |  | 0.08029 | 0.00158 | 0.01083 | 0.0042 | 0.01144 | 0.05184
|  |  |  | 0.08014 | 0.00158 | 0.01053 | 0.00412 | 0.01114 | 0.05103
|  |  |  | 0.07999 | 0.00158 | 0.01022 | 0.00406 | 0.01083 | 0.04983
|  |  |  | 0.07984 | 0.00158 | 0.00992 | 0.00398 | 0.01053 | 0.04901
|  |  |  | 0.07968 | 0.00157 | 0.00961 | 0.00391 | 0.01022 | 0.04781
|  |  |  | 0.07953 | 0.00157 | 0.00931 | 0.00383 | 0.00992 | 0.04695
|  |  |  | 0.07938 | 0.00157 | 0.009 | 0.00376 | 0.00961 | 0.04551
|  |  |  | 0.07923 | 0.00157 | 0.0087 | 0.00367 | 0.00931 | 0.04472
|  |  |  | 0.07907 | 0.00157 | 0.00839 | 0.00359 | 0.009 | 0.04347
|  |  |  | 0.07892 | 0.00157 | 0.00809 | 0.0035 | 0.0087 | 0.04253
|  |  |  | 0.07877 | 0.00157 | 0.00778 | 0.00342 | 0.00839 | 0.04114
|  |  |  | 0.07861 | 0.00157 | 0.00748 | 0.00333 | 0.00809 | 0.04018
|  |  |  | 0.07846 | 0.00156 | 0.00717 | 0.00324 | 0.00778 | 0.03884
|  |  |  | 0.07831 | 0.00156 | 0.00687 | 0.00314 | 0.00748 | 0.03783
|  |  |  | 0.07816 | 0.00156 | 0.00656 | 0.00305 | 0.00717 | 0.03639
|  |  |  | 0.078 | 0.00156 | 0.00626 | 0.00295 | 0.00687 | 0.0352
|  |  |  | 0.07785 | 0.00156 | 0.00595 | 0.00283 | 0.00656 | 0.03396
|  |  |  | 0.0777 | 0.00156 | 0.00565 | 0.00272 | 0.00626 | 0.03269
|  |  |  | 0.07755 | 0.00156 | 0.00534 | 0.0026 | 0.00595 | 0.03137
|  |  |  | 0.07739 | 0.00156 | 0.00504 | 0.0025 | 0.00565 | 0.0299
|  |  |  | 0.07724 | 0.00156 | 0.00473 | 0.00238 | 0.00534 | 0.02862
|  |  |  | 0.07709 | 0.00155 | 0.00443 | 0.00224 | 0.00504 | 0.02716
|  |  |  | 0.07694 | 0.00155 | 0.00412 | 0.00213 | 0.00473 | 0.02588
|  |  |  | 0.07678 | 0.00155 | 0.00381 | 0.00199 | 0.00443 | 0.02419
|  |  |  | 0.07663 | 0.00155 | 0.00351 | 0.00185 | 0.00412 | 0.02295
|  |  |  | 0.07648 | 0.00155 | 0.0032 | 0.00173 | 0.00381 | 0.02116
|  |  |  | 0.07633 | 0.00155 | 0.0029 | 0.00158 | 0.00351 | 0.01983
|  |  |  | 0.07617 | 0.00155 | 0.00259 | 0.00145 | 0.0032 | 0.01816
|  |  |  | 0.07602 | 0.00155 | 0.00229 | 0.00128 | 0.0029 | 0.01681
|  |  |  | 0.07587 | 0.00154 | 0.00198 | 0.00113 | 0.00259 | 0.01498
|  |  |  | 0.07572 | 0.00154 | 0.00168 | 0.000984554 | 0.00229 | 0.01344
|  |  |  | 0.07556 | 0.00154 | 0.00137 | 0.000824467 | 0.00198 | 0.01151
|  |  |  | 0.07541 | 0.00154 | 0.00107 | 0.000659716 | 0.00168 | 0.01013
|  |  |  | 0.07526 | 0.00154 | 0.000762939 | 0.000470098 | 0.00137 | 0.00822
|  |  |  | 0.07511 | 0.00154 | 0.000457764 | 0.000306902 | 0.00107 | 0.00649
|  |  |  | 0.07495 | 0.00154 | 0.000152588 | 0.000101431 | 0.000762939 | 0.00461
|  |  |  | 0.0748 | 0.00153 | -0.000152588 | -6.82932e-05 | 0.000457764 | 0.003
|  |  |  | 0.07465 | 0.00153 | -0.000457764 | -0.000284023 | 0.000152588 | 0.000960772
|  |  |  | 0.07449 | 0.00153 | -0.000762939 | -0.000479858 | -0.000152588 | -0.000977236
|  |  |  | 0.07434 | 0.00153 | -0.00107 | -0.000704136 | -0.000457764 | -0.00308
|  |  |  | 0.07419 | 0.00153 | -0.00137 | -0.000893598 | -0.000762939 | -0.0048
|  |  |  | 0.07404 | 0.00153 | -0.00168 | -0.00114 | -0.00107 | -0.00686
|  |  |  | 0.07388 | 0.00153 | -0.00198 | -0.00137 | -0.00137 | -0.00895
|  |  |  | 0.07373 | 0.00153 | -0.00229 | -0.00161 | -0.00168 | -0.01092
|  |  |  | 0.07358 | 0.00152 | -0.00259 | -0.00188 | -0.00198 | -0.01304
|  |  |  | 0.07343 | 0.00152 | -0.0029 | -0.00214 | -0.00229 | -0.0151
|  |  |  | 0.07327 | 0.00152 | -0.0032 | -0.00235 | -0.00259 | -0.01735
|  |  |  | 0.07312 | 0.00152 | -0.00351 | -0.00263 | -0.0029 | -0.01943
|  |  |  | 0.07297 | 0.00152 | -0.00381 | -0.0029 | -0.0032 | -0.02178
|  |  |  | 0.07282 | 0.00152 | -0.00412 | -0.00321 | -0.00351 | -0.02383
|  |  |  | 0.07266 | 0.00152 | -0.00443 | -0.00349 | -0.00381 | -0.02642
|  |  |  | 0.07251 | 0.00151 | -0.00473 | -0.00383 | -0.00412 | -0.02865
|  |  |  | 0.07236 | 0.00151 | -0.00504 | -0.00419 | -0.00443 | -0.03137
|  |  |  | 0.07221 | 0.00151 | -0.00534 | -0.00451 | -0.00473 | -0.03348
|  |  |  | 0.07205 | 0.00151 | -0.00565 | -0.00489 | -0.00504 | -0.03609
|  |  |  | 0.0719 | 0.00151 | -0.00595 | -0.00523 | -0.00534 | -0.03849
|  |  |  | 0.07175 | 0.00151 | -0.00626 | -0.00565 | -0.00565 | -0.04113
|  |  |  | 0.0716 | 0.00151 | -0.00656 | -0.00605 | -0.00595 | -0.04357
|  |  |  | 0.07144 | 0.00151 | -0.00687 | -0.00647 | -0.00626 | -0.04633
|  |  |  | 0.07129 | 0.0015 | -0.00717 | -0.00694 | -0.00656 | -0.04902
|  |  |  | 0.07114 | 0.0015 | -0.00748 | -0.00745 | -0.00687 | -0.05173
|  |  |  | 0.07099 | 0.0015 | -0.00778 | -0.00796 | -0.00717 | -0.05456
|  |  |  | 0.07083 | 0.0015 | -0.00809 | -0.00851 | -0.00748 | -0.05744
|  |  |  | 0.07068 | 0.0015 | -0.00839 | -0.00911 | -0.00778 | -0.06043
|  |  |  | 0.07053 | 0.0015 | -0.0087 | -0.0098 | -0.00809 | -0.06322
|  |  |  | 0.07037 | 0.0015 | -0.009 | -0.01056 | -0.00839 | -0.06629
|  |  |  | 0.07022 | 0.00149 | -0.00931 | -0.01143 | -0.0087 | -0.06914
|  |  |  | 0.07007 | 0.00149 | -0.00961 | -0.01255 | -0.009 | -0.07228
|  |  |  | 0.06992 | 0.00149 | -0.00992 | -0.01416 | -0.00931 | -0.07523
|  |  |  | 0.06976 | 0.00149 | -0.01022 | -0.01506 | -0.00961 | -0.07852
|  |  |  | 0.06961 | 0.00149 |  |  | -0.00992 | -0.08161
|  |  |  | 0.06946 | 0.00149 |  |  | -0.01022 | -0.08507
|  |  |  | 0.06931 | 0.00149
|  |  |  | 0.06915 | 0.00149
|  |  |  | 0.069 | 0.00148
|  |  |  | 0.06885 | 0.00148
|  |  |  | 0.0687 | 0.00148
|  |  |  | 0.06854 | 0.00148
|  |  |  | 0.06839 | 0.00147
|  |  |  | 0.06824 | 0.00147
|  |  |  | 0.06809 | 0.00147
|  |  |  | 0.06793 | 0.00147
|  |  |  | 0.06778 | 0.00147
|  |  |  | 0.06763 | 0.00147
|  |  |  | 0.06748 | 0.00147
|  |  |  | 0.06732 | 0.00146
|  |  |  | 0.06717 | 0.00146
|  |  |  | 0.06702 | 0.00146
|  |  |  | 0.06687 | 0.00146
|  |  |  | 0.06671 | 0.00146
|  |  |  | 0.06656 | 0.00146
|  |  |  | 0.06641 | 0.00146
|  |  |  | 0.06626 | 0.00145
|  |  |  | 0.0661 | 0.00145
|  |  |  | 0.06595 | 0.00145
|  |  |  | 0.0658 | 0.00145
|  |  |  | 0.06564 | 0.00145
|  |  |  | 0.06549 | 0.00145
|  |  |  | 0.06534 | 0.00145
|  |  |  | 0.06519 | 0.00144
|  |  |  | 0.06503 | 0.00144
|  |  |  | 0.06488 | 0.00144
|  |  |  | 0.06473 | 0.00144
|  |  |  | 0.06458 | 0.00144
|  |  |  | 0.06442 | 0.00143
|  |  |  | 0.06427 | 0.00143
|  |  |  | 0.06412 | 0.00143
|  |  |  | 0.06397 | 0.00143
|  |  |  | 0.06381 | 0.00143
|  |  |  | 0.06366 | 0.00143
|  |  |  | 0.06351 | 0.00143
|  |  |  | 0.06336 | 0.00142
|  |  |  | 0.0632 | 0.00142
|  |  |  | 0.06305 | 0.00142
|  |  |  | 0.0629 | 0.00142
|  |  |  | 0.06275 | 0.00142
|  |  |  | 0.06259 | 0.00142
|  |  |  | 0.06244 | 0.00142
|  |  |  | 0.06229 | 0.00142
|  |  |  | 0.06214 | 0.00141
|  |  |  | 0.06198 | 0.00141
|  |  |  | 0.06183 | 0.00141
|  |  |  | 0.06168 | 0.00141
|  |  |  | 0.06152 | 0.00141
|  |  |  | 0.06137 | 0.00141
|  |  |  | 0.06122 | 0.0014
|  |  |  | 0.06107 | 0.0014
|  |  |  | 0.06091 | 0.0014
|  |  |  | 0.06076 | 0.0014
|  |  |  | 0.06061 | 0.0014
|  |  |  | 0.06046 | 0.00139
|  |  |  | 0.0603 | 0.00139
|  |  |  | 0.06015 | 0.00139
|  |  |  | 0.06 | 0.00139
|  |  |  | 0.05985 | 0.00139
|  |  |  | 0.05969 | 0.00139
|  |  |  | 0.05954 | 0.00138
|  |  |  | 0.05939 | 0.00138
|  |  |  | 0.05924 | 0.00138
|  |  |  | 0.05908 | 0.00138
|  |  |  | 0.05893 | 0.00138
|  |  |  | 0.05878 | 0.00138
|  |  |  | 0.05863 | 0.00138
|  |  |  | 0.05847 | 0.00137
|  |  |  | 0.05832 | 0.00137
|  |  |  | 0.05817 | 0.00137
|  |  |  | 0.05802 | 0.00137
|  |  |  | 0.05786 | 0.00137
|  |  |  | 0.05771 | 0.00137
|  |  |  | 0.05756 | 0.00136
|  |  |  | 0.0574 | 0.00136
|  |  |  | 0.05725 | 0.00136
|  |  |  | 0.0571 | 0.00136
|  |  |  | 0.05695 | 0.00136
|  |  |  | 0.05679 | 0.00136
|  |  |  | 0.05664 | 0.00135
|  |  |  | 0.05649 | 0.00135
|  |  |  | 0.05634 | 0.00135
|  |  |  | 0.05618 | 0.00135
|  |  |  | 0.05603 | 0.00135
|  |  |  | 0.05588 | 0.00135
|  |  |  | 0.05573 | 0.00134
|  |  |  | 0.05557 | 0.00134
|  |  |  | 0.05542 | 0.00134
|  |  |  | 0.05527 | 0.00134
|  |  |  | 0.05512 | 0.00134
|  |  |  | 0.05496 | 0.00133
|  |  |  | 0.05481 | 0.00133
|  |  |  | 0.05466 | 0.00133
|  |  |  | 0.05451 | 0.00133
|  |  |  | 0.05435 | 0.00133
|  |  |  | 0.0542 | 0.00133
|  |  |  | 0.05405 | 0.00132
|  |  |  | 0.0539 | 0.00132
|  |  |  | 0.05374 | 0.00132
|  |  |  | 0.05359 | 0.00132
|  |  |  | 0.05344 | 0.00132
|  |  |  | 0.05329 | 0.00131
|  |  |  | 0.05313 | 0.00131
|  |  |  | 0.05298 | 0.00131
|  |  |  | 0.05283 | 0.00131
|  |  |  | 0.05267 | 0.00131
|  |  |  | 0.05252 | 0.0013
|  |  |  | 0.05237 | 0.0013
|  |  |  | 0.05222 | 0.0013
|  |  |  | 0.05206 | 0.0013
|  |  |  | 0.05191 | 0.0013
|  |  |  | 0.05176 | 0.00129
|  |  |  | 0.05161 | 0.00129
|  |  |  | 0.05145 | 0.00129
|  |  |  | 0.0513 | 0.00129
|  |  |  | 0.05115 | 0.00129
|  |  |  | 0.051 | 0.00129
|  |  |  | 0.05084 | 0.00128
|  |  |  | 0.05069 | 0.00128
|  |  |  | 0.05054 | 0.00128
|  |  |  | 0.05039 | 0.00128
|  |  |  | 0.05023 | 0.00128
|  |  |  | 0.05008 | 0.00128
|  |  |  | 0.04993 | 0.00127
|  |  |  | 0.04978 | 0.00127
|  |  |  | 0.04962 | 0.00127
|  |  |  | 0.04947 | 0.00127
|  |  |  | 0.04932 | 0.00126
|  |  |  | 0.04917 | 0.00126
|  |  |  | 0.04901 | 0.00126
|  |  |  | 0.04886 | 0.00126
|  |  |  | 0.04871 | 0.00126
|  |  |  | 0.04855 | 0.00125
|  |  |  | 0.0484 | 0.00125
|  |  |  | 0.04825 | 0.00125
|  |  |  | 0.0481 | 0.00125
|  |  |  | 0.04794 | 0.00125
|  |  |  | 0.04779 | 0.00125
|  |  |  | 0.04764 | 0.00124
|  |  |  | 0.04749 | 0.00124
|  |  |  | 0.04733 | 0.00124
|  |  |  | 0.04718 | 0.00124
|  |  |  | 0.04703 | 0.00124
|  |  |  | 0.04688 | 0.00123
|  |  |  | 0.04672 | 0.00123
|  |  |  | 0.04657 | 0.00123
|  |  |  | 0.04642 | 0.00123
|  |  |  | 0.04627 | 0.00123
|  |  |  | 0.04611 | 0.00122
|  |  |  | 0.04596 | 0.00122
|  |  |  | 0.04581 | 0.00122
|  |  |  | 0.04566 | 0.00122
|  |  |  | 0.0455 | 0.00122
|  |  |  | 0.04535 | 0.00121
|  |  |  | 0.0452 | 0.00121
|  |  |  | 0.04505 | 0.00121
|  |  |  | 0.04489 | 0.00121
|  |  |  | 0.04474 | 0.0012
|  |  |  | 0.04459 | 0.0012
|  |  |  | 0.04443 | 0.0012
|  |  |  | 0.04428 | 0.0012
|  |  |  | 0.04413 | 0.00119
|  |  |  | 0.04398 | 0.00119
|  |  |  | 0.04382 | 0.00119
|  |  |  | 0.04367 | 0.00119
|  |  |  | 0.04352 | 0.00118
|  |  |  | 0.04337 | 0.00118
|  |  |  | 0.04321 | 0.00118
|  |  |  | 0.04306 | 0.00118
|  |  |  | 0.04291 | 0.00118
|  |  |  | 0.04276 | 0.00117
|  |  |  | 0.0426 | 0.00117
|  |  |  | 0.04245 | 0.00117
|  |  |  | 0.0423 | 0.00117
|  |  |  | 0.04215 | 0.00116
|  |  |  | 0.04199 | 0.00116
|  |  |  | 0.04184 | 0.00116
|  |  |  | 0.04169 | 0.00116
|  |  |  | 0.04154 | 0.00115
|  |  |  | 0.04138 | 0.00115
|  |  |  | 0.04123 | 0.00115
|  |  |  | 0.04108 | 0.00115
|  |  |  | 0.04093 | 0.00115
|  |  |  | 0.04077 | 0.00114
|  |  |  | 0.04062 | 0.00114
|  |  |  | 0.04047 | 0.00114
|  |  |  | 0.04032 | 0.00114
|  |  |  | 0.04016 | 0.00114
|  |  |  | 0.04001 | 0.00113
|  |  |  | 0.03986 | 0.00113
|  |  |  | 0.0397 | 0.00112
|  |  |  | 0.03955 | 0.00112
|  |  |  | 0.0394 | 0.00112
|  |  |  | 0.03925 | 0.00112
|  |  |  | 0.03909 | 0.00112
|  |  |  | 0.03894 | 0.00111
|  |  |  | 0.03879 | 0.00111
|  |  |  | 0.03864 | 0.00111
|  |  |  | 0.03848 | 0.00111
|  |  |  | 0.03833 | 0.0011
|  |  |  | 0.03818 | 0.0011
|  |  |  | 0.03803 | 0.0011
|  |  |  | 0.03787 | 0.0011
|  |  |  | 0.03772 | 0.00109
|  |  |  | 0.03757 | 0.00109
|  |  |  | 0.03742 | 0.00109
|  |  |  | 0.03726 | 0.00109
|  |  |  | 0.03711 | 0.00108
|  |  |  | 0.03696 | 0.00108
|  |  |  | 0.03681 | 0.00108
|  |  |  | 0.03665 | 0.00107
|  |  |  | 0.0365 | 0.00107
|  |  |  | 0.03635 | 0.00107
|  |  |  | 0.0362 | 0.00107
|  |  |  | 0.03604 | 0.00106
|  |  |  | 0.03589 | 0.00106
|  |  |  | 0.03574 | 0.00106
|  |  |  | 0.03558 | 0.00105
|  |  |  | 0.03543 | 0.00105
|  |  |  | 0.03528 | 0.00105
|  |  |  | 0.03513 | 0.00105
|  |  |  | 0.03497 | 0.00104
|  |  |  | 0.03482 | 0.00104
|  |  |  | 0.03467 | 0.00104
|  |  |  | 0.03452 | 0.00104
|  |  |  | 0.03436 | 0.00103
|  |  |  | 0.03421 | 0.00103
|  |  |  | 0.03406 | 0.00103
|  |  |  | 0.03391 | 0.00102
|  |  |  | 0.03375 | 0.00102
|  |  |  | 0.0336 | 0.00102
|  |  |  | 0.03345 | 0.00102
|  |  |  | 0.0333 | 0.00101
|  |  |  | 0.03314 | 0.00101
|  |  |  | 0.03299 | 0.00101
|  |  |  | 0.03284 | 0.00101
|  |  |  | 0.03269 | 0.001
|  |  |  | 0.03253 | 0.000999918
|  |  |  | 0.03238 | 0.000997271
|  |  |  | 0.03223 | 0.000994157
|  |  |  | 0.03208 | 0.000991666
|  |  |  | 0.03192 | 0.000988552
|  |  |  | 0.03177 | 0.000985593
|  |  |  | 0.03162 | 0.000982791
|  |  |  | 0.03146 | 0.000979677
|  |  |  | 0.03131 | 0.000976874
|  |  |  | 0.03116 | 0.000974071
|  |  |  | 0.03101 | 0.000970646
|  |  |  | 0.03085 | 0.000967687
|  |  |  | 0.0307 | 0.000964573
|  |  |  | 0.03055 | 0.000961771
|  |  |  | 0.0304 | 0.000958345
|  |  |  | 0.03024 | 0.000955543
|  |  |  | 0.03009 | 0.000952429
|  |  |  | 0.02994 | 0.000949159
|  |  |  | 0.02979 | 0.000945889
|  |  |  | 0.02963 | 0.000942775
|  |  |  | 0.02948 | 0.000940128
|  |  |  | 0.02933 | 0.000937326
|  |  |  | 0.02918 | 0.000934056
|  |  |  | 0.02902 | 0.000931409
|  |  |  | 0.02887 | 0.000928451
|  |  |  | 0.02872 | 0.000925181
|  |  |  | 0.02857 | 0.000922845
|  |  |  | 0.02841 | 0.000918797
|  |  |  | 0.02826 | 0.00091506
|  |  |  | 0.02811 | 0.00091179
|  |  |  | 0.02796 | 0.000908676
|  |  |  | 0.0278 | 0.000905407
|  |  |  | 0.02765 | 0.000901981
|  |  |  | 0.0275 | 0.000899179
|  |  |  | 0.02735 | 0.000895597
|  |  |  | 0.02719 | 0.000891705
|  |  |  | 0.02704 | 0.000888747
|  |  |  | 0.02689 | 0.000885633
|  |  |  | 0.02673 | 0.000882207
|  |  |  | 0.02658 | 0.000879249
|  |  |  | 0.02643 | 0.000875979
|  |  |  | 0.02628 | 0.000872242
|  |  |  | 0.02612 | 0.000868661
|  |  |  | 0.02597 | 0.000865236
|  |  |  | 0.02582 | 0.000861343
|  |  |  | 0.02567 | 0.000857606
|  |  |  | 0.02551 | 0.000854336
|  |  |  | 0.02536 | 0.0008506
|  |  |  | 0.02521 | 0.000847486
|  |  |  | 0.02506 | 0.000843126
|  |  |  | 0.0249 | 0.000840012
|  |  |  | 0.02475 | 0.000836431
|  |  |  | 0.0246 | 0.000832227
|  |  |  | 0.02445 | 0.00082849
|  |  |  | 0.02429 | 0.000824753
|  |  |  | 0.02414 | 0.000821795
|  |  |  | 0.02399 | 0.000817902
|  |  |  | 0.02384 | 0.000814321
|  |  |  | 0.02368 | 0.00081074
|  |  |  | 0.02353 | 0.000807003
|  |  |  | 0.02338 | 0.000803422
|  |  |  | 0.02323 | 0.000800152
|  |  |  | 0.02307 | 0.000796415
|  |  |  | 0.02292 | 0.00079299
|  |  |  | 0.02277 | 0.000789097
|  |  |  | 0.02261 | 0.000784426
|  |  |  | 0.02246 | 0.000779911
|  |  |  | 0.02231 | 0.000776174
|  |  |  | 0.02216 | 0.000772749
|  |  |  | 0.022 | 0.000769168
|  |  |  | 0.02185 | 0.000765275
|  |  |  | 0.0217 | 0.000762317
|  |  |  | 0.02155 | 0.000758113
|  |  |  | 0.02139 | 0.000754687
|  |  |  | 0.02124 | 0.000751262
|  |  |  | 0.02109 | 0.000747836
|  |  |  | 0.02094 | 0.000744878
|  |  |  | 0.02078 | 0.000741453
|  |  |  | 0.02063 | 0.000737716
|  |  |  | 0.02048 | 0.000733356
|  |  |  | 0.02033 | 0.000729152
|  |  |  | 0.02017 | 0.00072417
|  |  |  | 0.02002 | 0.000719343
|  |  |  | 0.01987 | 0.000714828
|  |  |  | 0.01972 | 0.000710935
|  |  |  | 0.01956 | 0.000707198
|  |  |  | 0.01941 | 0.000703306
|  |  |  | 0.01926 | 0.000699569
|  |  |  | 0.01911 | 0.000696143
|  |  |  | 0.01895 | 0.000692251
|  |  |  | 0.0188 | 0.000688047
|  |  |  | 0.01865 | 0.000683376
|  |  |  | 0.0185 | 0.000679016
|  |  |  | 0.01834 | 0.000674189
|  |  |  | 0.01819 | 0.000669518
|  |  |  | 0.01804 | 0.000664692
|  |  |  | 0.01788 | 0.000659865
|  |  |  | 0.01773 | 0.000655817
|  |  |  | 0.01758 | 0.000651768
|  |  |  | 0.01743 | 0.000647409
|  |  |  | 0.01727 | 0.000642893
|  |  |  | 0.01712 | 0.000638689
|  |  |  | 0.01697 | 0.00063433
|  |  |  | 0.01682 | 0.00062997
|  |  |  | 0.01666 | 0.000625143
|  |  |  | 0.01651 | 0.000621095
|  |  |  | 0.01636 | 0.000617047
|  |  |  | 0.01621 | 0.000612687
|  |  |  | 0.01605 | 0.00060895
|  |  |  | 0.0159 | 0.000604902
|  |  |  | 0.01575 | 0.000600231
|  |  |  | 0.0156 | 0.00059556
|  |  |  | 0.01544 | 0.000591045
|  |  |  | 0.01529 | 0.000585906
|  |  |  | 0.01514 | 0.000581391
|  |  |  | 0.01499 | 0.000575786
|  |  |  | 0.01483 | 0.000570648
|  |  |  | 0.01468 | 0.000565198
|  |  |  | 0.01453 | 0.00056006
|  |  |  | 0.01438 | 0.000555233
|  |  |  | 0.01422 | 0.000549939
|  |  |  | 0.01407 | 0.000544957
|  |  |  | 0.01392 | 0.00054013
|  |  |  | 0.01376 | 0.000535303
|  |  |  | 0.01361 | 0.000530632
|  |  |  | 0.01346 | 0.00052565
|  |  |  | 0.01331 | 0.000521446
|  |  |  | 0.01315 | 0.00051693
|  |  |  | 0.013 | 0.000511792
|  |  |  | 0.01285 | 0.000507277
|  |  |  | 0.0127 | 0.00050245
|  |  |  | 0.01254 | 0.000497623
|  |  |  | 0.01239 | 0.000492641
|  |  |  | 0.01224 | 0.000487347
|  |  |  | 0.01209 | 0.000481897
|  |  |  | 0.01193 | 0.000477538
|  |  |  | 0.01178 | 0.000472555
|  |  |  | 0.01163 | 0.000467261
|  |  |  | 0.01148 | 0.000461812
|  |  |  | 0.01132 | 0.000456985
|  |  |  | 0.01117 | 0.000451847
|  |  |  | 0.01102 | 0.000446242
|  |  |  | 0.01087 | 0.000440481
|  |  |  | 0.01071 | 0.000435654
|  |  |  | 0.01056 | 0.000430516
|  |  |  | 0.01041 | 0.000424911
|  |  |  | 0.01026 | 0.000419772
|  |  |  | 0.0101 | 0.000414634
|  |  |  | 0.00995 | 0.000409185
|  |  |  | 0.0098 | 0.000403891
|  |  |  | 0.00964 | 0.000398441
|  |  |  | 0.00949 | 0.000393147
|  |  |  | 0.00934 | 0.000387698
|  |  |  | 0.00919 | 0.00038256
|  |  |  | 0.00903 | 0.00037711
|  |  |  | 0.00888 | 0.000371038
|  |  |  | 0.00873 | 0.000366055
|  |  |  | 0.00858 | 0.000360761
|  |  |  | 0.00842 | 0.000355156
|  |  |  | 0.00827 | 0.000349084
|  |  |  | 0.00812 | 0.00034379
|  |  |  | 0.00797 | 0.000338185
|  |  |  | 0.00781 | 0.000332268
|  |  |  | 0.00766 | 0.000326507
|  |  |  | 0.00751 | 0.000321057
|  |  |  | 0.00736 | 0.000315141
|  |  |  | 0.0072 | 0.000309224
|  |  |  | 0.00705 | 0.000303619
|  |  |  | 0.0069 | 0.000297235
|  |  |  | 0.00675 | 0.00029163
|  |  |  | 0.00659 | 0.000285402
|  |  |  | 0.00644 | 0.000279796
|  |  |  | 0.00629 | 0.000273413
|  |  |  | 0.00614 | 0.000267652
|  |  |  | 0.00598 | 0.000261891
|  |  |  | 0.00583 | 0.000255663
|  |  |  | 0.00568 | 0.000249388
|  |  |  | 0.00553 | 0.000243596
|  |  |  | 0.00537 | 0.00023757
|  |  |  | 0.00522 | 0.000231062
|  |  |  | 0.00507 | 0.000224911
|  |  |  | 0.00491 | 0.000218964
|  |  |  | 0.00476 | 0.000212564
|  |  |  | 0.00461 | 0.000206274
|  |  |  | 0.00446 | 0.000199921
|  |  |  | 0.0043 | 0.000194051
|  |  |  | 0.00415 | 0.000188135
|  |  |  | 0.004 | 0.000181938
|  |  |  | 0.00385 | 0.000176114
|  |  |  | 0.00369 | 0.000169232
|  |  |  | 0.00354 | 0.000162849
|  |  |  | 0.00339 | 0.000156574
|  |  |  | 0.00324 | 0.000149489
|  |  |  | 0.00308 | 0.000142779
|  |  |  | 0.00293 | 0.000136582
|  |  |  | 0.00278 | 0.000130525
|  |  |  | 0.00263 | 0.000123581
|  |  |  | 0.00247 | 0.00011687
|  |  |  | 0.00232 | 0.000110455
|  |  |  | 0.00217 | 0.000103729
|  |  |  | 0.00202 | 9.71736e-05
|  |  |  | 0.00186 | 9.01826e-05
|  |  |  | 0.00171 | 8.37988e-05
|  |  |  | 0.00156 | 7.71192e-05
|  |  |  | 0.00141 | 7.00347e-05
|  |  |  | 0.00125 | 6.30749e-05
|  |  |  | 0.0011 | 5.63174e-05
|  |  |  | 0.000947412 | 4.92018e-05
|  |  |  | 0.000794824 | 4.22886e-05
|  |  |  | 0.000642236 | 3.53599e-05
|  |  |  | 0.000489648 | 2.84467e-05
|  |  |  | 0.000337061 | 2.14402e-05
|  |  |  | 0.000184473 | 1.47605e-05
|  |  |  | 3.18848e-05 | 7.80067e-06
|  |  |  | -0.000120703 | 3.73685e-07
|  |  |  | -0.000273291 | -6.21251e-06
|  |  |  | -0.000425879 | -1.32191e-05
|  |  |  | -0.000578467 | -2.04592e-05
|  |  |  | -0.000731055 | -2.72323e-05
|  |  |  | -0.000883643 | -3.43167e-05
|  |  |  | -0.00104 | -4.16036e-05
|  |  |  | -0.00119 | -4.90772e-05
|  |  |  | -0.00134 | -5.59593e-05
|  |  |  | -0.00149 | -6.33707e-05
|  |  |  | -0.00165 | -7.08132e-05
|  |  |  | -0.0018 | -7.79132e-05
|  |  |  | -0.00195 | -8.54492e-05
|  |  |  | -0.0021 | -9.30319e-05
|  |  |  | -0.00226 | -9.99451e-05
|  |  |  | -0.00241 | -0.000107559
|  |  |  | -0.00256 | -0.000114783
|  |  |  | -0.00271 | -0.000122709
|  |  |  | -0.00287 | -0.000129497
|  |  |  | -0.00302 | -0.00013722
|  |  |  | -0.00317 | -0.000145503
|  |  |  | -0.00333 | -0.000153289
|  |  |  | -0.00348 | -0.00016042
|  |  |  | -0.00363 | -0.000168189
|  |  |  | -0.00378 | -0.000176052
|  |  |  | -0.00394 | -0.000184382
|  |  |  | -0.00409 | -0.000191918
|  |  |  | -0.00424 | -0.000199984
|  |  |  | -0.00439 | -0.000207847
|  |  |  | -0.00455 | -0.000215694
|  |  |  | -0.0047 | -0.000223541
|  |  |  | -0.00485 | -0.000231513
|  |  |  | -0.005 | -0.000239594
|  |  |  | -0.00516 | -0.000247426
|  |  |  | -0.00531 | -0.000255818
|  |  |  | -0.00546 | -0.000263448
|  |  |  | -0.00561 | -0.000270766
|  |  |  | -0.00577 | -0.000279018
|  |  |  | -0.00592 | -0.000286803
|  |  |  | -0.00607 | -0.000294277
|  |  |  | -0.00622 | -0.000302685
|  |  |  | -0.00638 | -0.000310937
|  |  |  | -0.00653 | -0.000319812
|  |  |  | -0.00668 | -0.000327441
|  |  |  | -0.00683 | -0.000335538
|  |  |  | -0.00699 | -0.00034379
|  |  |  | -0.00714 | -0.000351731
|  |  |  | -0.00729 | -0.00036045
|  |  |  | -0.00744 | -0.000368702
|  |  |  | -0.0076 | -0.000377266
|  |  |  | -0.00775 | -0.000385674
|  |  |  | -0.0079 | -0.000394704
|  |  |  | -0.00806 | -0.000402957
|  |  |  | -0.00821 | -0.000411209
|  |  |  | -0.00836 | -0.000419617
|  |  |  | -0.00851 | -0.000428647
|  |  |  | -0.00867 | -0.000437055
|  |  |  | -0.00882 | -0.000445308
|  |  |  | -0.00897 | -0.000454183
|  |  |  | -0.00912 | -0.000463058
|  |  |  | -0.00928 | -0.000470998
|  |  |  | -0.00943 | -0.000480029
|  |  |  | -0.00958 | -0.000488593
|  |  |  | -0.00973 | -0.000497156
|  |  |  | -0.00989 | -0.000506031
|  |  |  | -0.01004 | -0.000514751
|  |  |  | -0.01019 | -0.000524093
|  |  |  | -0.01034 | -0.000532656
|  |  |  | -0.0105 | -0.000541843
|  |  |  | -0.01065 | -0.000550873
|  |  |  | -0.0108 | -0.000559593
|  |  |  | -0.01095 | -0.000568935
|  |  |  | -0.01111 | -0.000578121
|  |  |  | -0.01126 | -0.000587152
|  |  |  | -0.01141 | -0.000596338
|  |  |  | -0.01156 | -0.000605836
|  |  |  | -0.01172 | -0.000614867
|  |  |  | -0.01187 | -0.000623898
|  |  |  | -0.01202 | -0.000632928
|  |  |  | -0.01218 | -0.000643049
|  |  |  | -0.01233 | -0.00065208
|  |  |  | -0.01248 | -0.00066111
|  |  |  | -0.01263 | -0.000670453
|  |  |  | -0.01279 | -0.00067995
|  |  |  | -0.01294 | -0.000689604
|  |  |  | -0.01309 | -0.000698946
|  |  |  | -0.01324 | -0.000708288
|  |  |  | -0.0134 | -0.000717786
|  |  |  | -0.01355 | -0.000727595
|  |  |  | -0.0137 | -0.000737871
|  |  |  | -0.01385 | -0.000747214
|  |  |  | -0.01401 | -0.000756711
|  |  |  | -0.01416 | -0.000766676
|  |  |  | -0.01431 | -0.000776641
|  |  |  | -0.01446 | -0.000786139
|  |  |  | -0.01462 | -0.000795637
|  |  |  | -0.01477 | -0.000805913
|  |  |  | -0.01492 | -0.000815411
|  |  |  | -0.01507 | -0.00082522
|  |  |  | -0.01523 | -0.000834718
|  |  |  | -0.01538 | -0.000844683
|  |  |  | -0.01553 | -0.000854959
|  |  |  | -0.01568 | -0.000864769
|  |  |  | -0.01584 | -0.000874889
|  |  |  | -0.01599 | -0.000884698
|  |  |  | -0.01614 | -0.00089513
|  |  |  | -0.0163 | -0.000905874
|  |  |  | -0.01645 | -0.000915372
|  |  |  | -0.0166 | -0.000925648
|  |  |  | -0.01675 | -0.000935769
|  |  |  | -0.01691 | -0.000945889
|  |  |  | -0.01706 | -0.000956321
|  |  |  | -0.01721 | -0.000966753
|  |  |  | -0.01736 | -0.000977185
|  |  |  | -0.01752 | -0.000987617
|  |  |  | -0.01767 | -0.000997738
|  |  |  | -0.01782 | -0.00101

## Figure 7
If you use this data then please specify as a reference
Anthony Kucernak and Christopher Zalitis, "General Models for the Electrochemical Hydrogen Oxidation and Hydrogen Evolution Reactions – Theoretical Derivation and Experimental Results Under Near Mass-Transport Free Conditions", J. Phys Chem. C., 2016, DOI:10.1021/acs.jpcc.6b00011
Below is the data used to generate figure 7 |  |  | Please see the above paper for more details
0.5 M HClO4,T=298,3.5 mgPt cm-2 |  | 0.5 M HClO4,T=298,3.5 mgPt cm-2 |  | 0.5 M HClO4,T=298,3.5 mgPt cm-2 |  | 0.5 M HClO4,T=298,3.5 mgPt cm-2 |  | 0.5 M HClO4,T=298,3.5 mgPt cm-2 |  | 0.5 M HClO4,T=298,3.5 mgPt cm-2 |  | 4.0 M HClO4, p(H2)=1bar, 2.2 mgPt cm-2 |  | 4.0 M HClO4, p(H2)=1bar, 2.2 mgPt cm-2 |  | 4.0 M HClO4, p(H2)=1bar, 2.2 mgPt cm-2 |  | 4.0 M HClO4, p(H2)=1bar, 2.2 mgPt cm-2 |  | 4.0 M HClO4, p(H2)=1bar, 2.2 mgPt cm-2 |  | 4.0 M HClO4, p(H2)=1bar, 2.2 mgPt cm-2 |  | 4.0 M HClO4, p(H2)=1bar, 2.2 mgPt cm-2
p(H2)=0.126 |  | p(H2)=0.107 |  | p(H2)=0.087 |  | p(H2)=0.068 |  | p(H2)=0.048 |  | p(H2)=0.029 |  | 278K | p(H2)=0.99 | 288K | p(H2)=0.98 | 298K | p(H2)=0.97 | 303K | p(H2)=0.96 | 313K | p(H2)=0.93 | 323K | p(H2)=0.88 | 333K | p(H2)=0.81
E/V vs RHE | jspecific / A cm-2 | E/V vs RHE | jspecific / A cm-2 | E/V vs RHE | jspecific / A cm-2 | E/V vs RHE | jspecific / A cm-2 | E/V vs RHE | jspecific / A cm-2 | E/V vs RHE | jspecific / A cm-2 | E/V vs RHE | jspecific / A cm-2 | E/V vs RHE | jspecific / A cm-2 | E/V vs RHE | jspecific / A cm-2 | E/V vs RHE | jspecific / A cm-2 | E/V vs RHE | jspecific / A cm-2 | E/V vs RHE | jspecific / A cm-2 | E/V vs RHE | jspecific / A cm-2
-0.0186 | -26.05629 | -0.02016 | -26.44315 | -0.02217 | -26.89569 | -0.02479 | -27.34823 | -0.02851 | -27.82752 | -0.03432 | -27.76985 | -0.05433 | -233.07274 | -0.04357 | -263.15025 | -0.05153 | -411.91882 | -0.05467 | -425.77387 | -0.05412 | -490.47695 | -0.05698 | -559.90393 | -0.06011 | -615.2664
-0.01709 | -27.8708 | -0.0186 | -28.40341 | -0.0206 | -28.9951 | -0.02322 | -29.59572 | -0.02697 | -30.21731 | -0.03292 | -30.31289 | -0.05323 | -227.06481 | -0.04278 | -256.88249 | -0.05092 | -404.57235 | -0.05384 | -416.30131 | -0.05333 | -480.47987 | -0.05615 | -549.16132 | -0.05949 | -606.46679
-0.01652 | -26.39186 | -0.01802 | -26.92772 | -0.02 | -27.54546 | -0.02261 | -28.15915 | -0.02634 | -28.80284 | -0.03226 | -28.94524 | -0.05212 | -221.09128 | -0.042 | -250.66091 | -0.05016 | -395.22514 | -0.05296 | -407.03657 | -0.05249 | -470.55867 | -0.05532 | -538.39397 | -0.05866 | -595.05287
-0.01588 | -24.96888 | -0.01737 | -25.51517 | -0.01934 | -26.14862 | -0.02192 | -26.77954 | -0.02564 | -27.44177 | -0.0315 | -27.6386 | -0.05102 | -215.16843 | -0.04121 | -244.47892 | -0.04937 | -385.9571 | -0.05209 | -397.97471 | -0.05169 | -460.65396 | -0.0545 | -527.70579 | -0.05785 | -583.74286
-0.01523 | -23.55613 | -0.0167 | -24.11792 | -0.01864 | -24.77185 | -0.0212 | -25.42699 | -0.02495 | -26.12176 | -0.03072 | -26.35599 | -0.04992 | -209.27998 | -0.04042 | -238.32827 | -0.04861 | -376.75669 | -0.05122 | -388.84357 | -0.05087 | -450.86306 | -0.05366 | -517.12317 | -0.05701 | -572.55326
-0.01456 | -22.16081 | -0.01601 | -22.73558 | -0.01793 | -23.41717 | -0.02047 | -24.094 | -0.02421 | -24.81421 | -0.02993 | -25.09192 | -0.04889 | -203.43859 | -0.03951 | -232.2337 | -0.04787 | -367.6305 | -0.05042 | -379.6745 | -0.05016 | -440.95999 | -0.05288 | -506.65931 | -0.05616 | -561.38345
-0.01388 | -20.77927 | -0.01531 | -21.37674 | -0.01722 | -22.07608 | -0.01973 | -22.77794 | -0.0234 | -23.52096 | -0.02911 | -23.85015 | -0.04772 | -197.65874 | -0.03877 | -226.16057 | -0.04717 | -358.61977 | -0.04949 | -370.75779 | -0.04923 | -431.38187 | -0.05199 | -496.07834 | -0.05528 | -550.36704
-0.01319 | -19.41639 | -0.0146 | -20.02977 | -0.01649 | -20.74461 | -0.01898 | -21.47931 | -0.0226 | -22.26003 | -0.02826 | -22.63838 | -0.04662 | -191.89157 | -0.038 | -220.14352 | -0.04631 | -349.59915 | -0.04865 | -361.78829 | -0.04842 | -421.87137 | -0.05119 | -485.46109 | -0.05442 | -539.31104
-0.01247 | -18.06972 | -0.01386 | -18.70439 | -0.01573 | -19.43656 | -0.0182 | -20.19264 | -0.02181 | -21.00326 | -0.02741 | -21.43198 | -0.04548 | -186.16784 | -0.03715 | -214.14956 | -0.04555 | -340.67089 | -0.04776 | -352.87158 | -0.04756 | -412.15469 | -0.05032 | -475.0764 | -0.05356 | -528.45792
-0.01174 | -16.73876 | -0.01311 | -17.39552 | -0.01496 | -18.15394 | -0.01742 | -18.92868 | -0.02097 | -19.77 | -0.02656 | -20.24626 | -0.04435 | -180.50946 | -0.03628 | -208.1754 | -0.04471 | -331.82675 | -0.04684 | -344.02909 | -0.04674 | -402.58316 | -0.04944 | -464.78903 | -0.0526 | -518.46579
-0.01099 | -15.42188 | -0.01234 | -16.10115 | -0.01417 | -16.88379 | -0.0166 | -17.68843 | -0.02013 | -18.56148 | -0.02566 | -19.09186 | -0.04316 | -174.83152 | -0.03545 | -202.24741 | -0.04389 | -323.09312 | -0.04589 | -335.24433 | -0.04579 | -393.29038 | -0.04855 | -454.3895 | -0.05175 | -507.2432
-0.01022 | -14.1266 | -0.01155 | -14.8235 | -0.01335 | -15.63128 | -0.01577 | -16.46176 | -0.01925 | -17.37302 | -0.02472 | -17.96259 | -0.04202 | -169.23595 | -0.03461 | -196.35572 | -0.043 | -314.39248 | -0.045 | -326.55194 | -0.04497 | -383.74524 | -0.04769 | -444.10707 | -0.05088 | -496.42637
-0.00945 | -12.83973 | -0.01076 | -13.56105 | -0.01253 | -14.39904 | -0.01491 | -15.26215 | -0.01837 | -16.20108 | -0.02378 | -16.84801 | -0.04084 | -163.66138 | -0.03373 | -190.47557 | -0.04219 | -305.77431 | -0.04406 | -317.89418 | -0.04405 | -374.38154 | -0.04679 | -433.97144 | -0.04999 | -485.64582
-0.00866 | -11.56968 | -0.00996 | -12.31766 | -0.0117 | -13.17845 | -0.01405 | -14.07613 | -0.01745 | -15.06188 | -0.02282 | -15.76527 | -0.03968 | -158.11306 | -0.03286 | -184.63666 | -0.0413 | -297.19573 | -0.04312 | -309.33044 | -0.04319 | -365.00794 | -0.04592 | -423.70056 | -0.04909 | -474.9362
-0.00787 | -10.31342 | -0.00913 | -11.08968 | -0.01084 | -11.98168 | -0.01316 | -12.91372 | -0.01652 | -13.93332 | -0.02183 | -14.7036 | -0.03848 | -152.60492 | -0.03198 | -178.83238 | -0.04044 | -288.61549 | -0.04216 | -300.66114 | -0.04227 | -355.76464 | -0.04501 | -413.54844 | -0.04819 | -464.16885
-0.00705 | -9.07696 | -0.00829 | -9.87838 | -0.00997 | -10.79758 | -0.01225 | -11.7736 | -0.01558 | -12.83152 | -0.02083 | -13.66271 | -0.03732 | -147.11072 | -0.03113 | -173.03965 | -0.03953 | -280.17711 | -0.04121 | -292.32337 | -0.0414 | -346.56918 | -0.04412 | -403.56786 | -0.04731 | -453.56479
-0.00621 | -7.85619 | -0.00743 | -8.6877 | -0.00909 | -9.63234 | -0.01132 | -10.64555 | -0.01462 | -11.75029 | -0.01979 | -12.64787 | -0.03613 | -141.6844 | -0.03024 | -167.28321 | -0.03866 | -271.89047 | -0.04025 | -283.90148 | -0.0405 | -337.29949 | -0.04321 | -393.55429 | -0.04642 | -442.83702
-0.00537 | -6.65208 | -0.00655 | -7.51095 | -0.00818 | -8.4896 | -0.01039 | -9.53741 | -0.01367 | -10.68751 | -0.01874 | -11.65654 | -0.03504 | -136.26658 | -0.0294 | -161.54508 | -0.03774 | -263.7061 | -0.03934 | -275.53897 | -0.03965 | -328.16671 | -0.04233 | -383.63308 | -0.04553 | -432.20327
-0.00449 | -5.46826 | -0.00565 | -6.35465 | -0.00724 | -7.36846 | -0.00939 | -8.45549 | -0.01263 | -9.65553 | -0.01765 | -10.68812 | -0.03381 | -130.90362 | -0.02846 | -155.84884 | -0.03694 | -255.49203 | -0.03835 | -267.22594 | -0.03873 | -319.07351 | -0.04136 | -373.97414 | -0.04464 | -421.54313
-0.0036 | -4.29981 | -0.00473 | -5.21679 | -0.0063 | -6.26416 | -0.00841 | -7.39552 | -0.01158 | -8.63854 | -0.01656 | -9.74677 | -0.03266 | -125.58301 | -0.02763 | -150.13874 | -0.03599 | -247.27962 | -0.0374 | -259.01517 | -0.03785 | -310.01825 | -0.04043 | -364.61208 | -0.04374 | -411.23267
-0.0027 | -3.14507 | -0.0038 | -4.09701 | -0.00533 | -5.18261 | -0.0074 | -6.35452 | -0.01053 | -7.65241 | -0.01543 | -8.83268 | -0.03143 | -120.28738 | -0.02671 | -144.52432 | -0.03514 | -239.15627 | -0.03645 | -250.68895 | -0.0369 | -301.07184 | -0.03944 | -355.47435 | -0.04275 | -401.07395
-0.00179 | -2.00637 | -0.00286 | -2.99139 | -0.00434 | -4.12249 | -0.00637 | -5.33605 | -0.00944 | -6.68385 | -0.01428 | -7.94798 | -0.03026 | -115.03158 | -0.0258 | -138.90362 | -0.03419 | -231.10055 | -0.03546 | -242.4287 | -0.03596 | -292.29863 | -0.03852 | -345.67025 | -0.04182 | -390.77338
-0.000862898 | -0.88461 | -0.00189 | -1.9049 | -0.00334 | -3.07516 | -0.00533 | -4.34192 | -0.00833 | -5.7386 | -0.01311 | -7.08572 | -0.029 | -109.80293 | -0.02485 | -133.29892 | -0.03327 | -223.10586 | -0.03441 | -234.42246 | -0.03498 | -283.41655 | -0.03753 | -335.92883 | -0.04084 | -380.58168
5.0237e-05 | 0.2232 | -0.000935341 | -0.83919 | -0.00234 | -2.0527 | -0.00428 | -3.36642 | -0.00723 | -4.82768 | -0.01193 | -6.25088 | -0.02783 | -104.61953 | -0.024 | -127.73398 | -0.03224 | -215.21508 | -0.03344 | -226.33705 | -0.03409 | -274.51798 | -0.0366 | -326.42658 | -0.03992 | -370.37842
0.00101 | 1.30852 | 5.11428e-05 | 0.21411 | -0.00131 | -1.04586 | -0.0032 | -2.41569 | -0.0061 | -3.93367 | -0.0107 | -5.44047 | -0.02656 | -99.44754 | -0.02302 | -122.20152 | -0.03135 | -207.39028 | -0.03241 | -218.41329 | -0.03312 | -265.786 | -0.03563 | -316.90288 | -0.03897 | -360.21475
0.00199 | 2.37457 | 0.00106 | 1.24147 | -0.000252591 | -0.06029 | -0.00209 | -1.48299 | -0.00491 | -3.06634 | -0.00944 | -4.66754 | -0.02534 | -94.32786 | -0.0221 | -116.68639 | -0.03033 | -199.67598 | -0.03139 | -210.37736 | -0.03217 | -256.93692 | -0.03468 | -307.39403 | -0.038 | -350.29025
0.00299 | 3.42558 | 0.00209 | 2.25397 | 0.000820199 | 0.90266 | -0.000954783 | -0.5749 | -0.00371 | -2.22519 | -0.00817 | -3.91639 | -0.02407 | -89.23479 | -0.02114 | -111.20128 | -0.02937 | -191.97489 | -0.03034 | -202.50142 | -0.03119 | -248.05979 | -0.03368 | -297.98085 | -0.037 | -340.42183
0.00399 | 4.45657 | 0.00313 | 3.24167 | 0.00192 | 1.84286 | 0.000191565 | 0.31119 | -0.0025 | -1.40714 | -0.00686 | -3.19294 | -0.02285 | -84.18408 | -0.02024 | -105.73546 | -0.02834 | -184.33976 | -0.02933 | -194.66672 | -0.03024 | -239.50925 | -0.03273 | -288.51983 | -0.03605 | -330.33898
0.00502 | 5.46798 | 0.0042 | 4.21327 | 0.00304 | 2.76014 | 0.00136 | 1.17131 | -0.00127 | -0.61669 | -0.00553 | -2.49799 | -0.02159 | -79.16559 | -0.01929 | -100.31154 | -0.02738 | -176.74093 | -0.0283 | -186.89635 | -0.02928 | -230.80036 | -0.03176 | -279.0984 | -0.03508 | -320.31387
0.00607 | 6.46426 | 0.00529 | 5.16526 | 0.00418 | 3.65841 | 0.00256 | 2.00861 | -5.0902e-06 | 0.15413 | -0.00417 | -1.82869 | -0.02035 | -74.17371 | -0.01835 | -94.91087 | -0.02637 | -169.20972 | -0.02725 | -179.12268 | -0.0283 | -222.26631 | -0.03079 | -269.73469 | -0.03413 | -310.2805
0.00714 | 7.44624 | 0.00642 | 6.09425 | 0.00535 | 4.53672 | 0.00379 | 2.82538 | 0.00125 | 0.89458 | -0.00278 | -1.18537 | -0.01912 | -69.23161 | -0.01736 | -89.51994 | -0.02537 | -161.71216 | -0.02624 | -171.41333 | -0.02735 | -213.72071 | -0.02981 | -260.40563 | -0.03316 | -300.36425
0.00823 | 8.40242 | 0.00755 | 7.00958 | 0.00653 | 5.39021 | 0.00503 | 3.61889 | 0.00257 | 1.61284 | -0.00136 | -0.57327 | -0.01794 | -64.3143 | -0.01649 | -84.16975 | -0.02439 | -154.28454 | -0.02524 | -163.72956 | -0.02641 | -205.20481 | -0.02888 | -251.00729 | -0.03221 | -290.51232
0.00932 | 9.34751 | 0.00869 | 7.9055 | 0.00773 | 6.22709 | 0.00629 | 4.3875 | 0.00392 | 2.30157 | 6.4081e-05 | 0.01662 | -0.01663 | -59.45692 | -0.01549 | -78.84726 | -0.02346 | -146.90738 | -0.0242 | -156.10812 | -0.02544 | -196.76642 | -0.02792 | -241.73925 | -0.0312 | -280.69832
0.01044 | 10.27734 | 0.00986 | 8.78167 | 0.00896 | 7.03979 | 0.00758 | 5.12848 | 0.0053 | 2.962 | 0.00153 | 0.57524 | -0.0154 | -54.61799 | -0.01455 | -73.50367 | -0.02243 | -139.57674 | -0.02314 | -148.5248 | -0.02446 | -188.29175 | -0.02693 | -232.45967 | -0.03024 | -270.93217
0.01157 | 11.18495 | 0.01105 | 9.63616 | 0.0102 | 7.83559 | 0.00889 | 5.846 | 0.00672 | 3.59487 | 0.00302 | 1.10972 | -0.01407 | -49.8274 | -0.01351 | -68.26151 | -0.02139 | -132.32165 | -0.02201 | -141.05857 | -0.02341 | -179.99852 | -0.02589 | -223.21967 | -0.02923 | -261.12312
0.01272 | 12.07746 | 0.01223 | 10.4771 | 0.01145 | 8.61009 | 0.01023 | 6.54537 | 0.00813 | 4.21256 | 0.00455 | 1.61196 | -0.01282 | -45.04405 | -0.01259 | -63.02793 | -0.02028 | -125.09789 | -0.02095 | -133.64216 | -0.02243 | -171.60137 | -0.02492 | -214.0308 | -0.02826 | -251.27284
0.0139 | 12.94929 | 0.01344 | 11.29563 | 0.01273 | 9.36288 | 0.01159 | 7.22012 | 0.00954 | 4.80033 | 0.00609 | 2.09006 | -0.01152 | -40.31917 | -0.0116 | -57.80376 | -0.0193 | -117.94093 | -0.01989 | -126.03871 | -0.02145 | -163.15853 | -0.02395 | -204.86008 | -0.02725 | -241.57761
0.01508 | 13.80055 | 0.0147 | 12.08901 | 0.01404 | 10.09194 | 0.01297 | 7.87256 | 0.01102 | 5.36026 | 0.00767 | 2.54354 | -0.01024 | -35.61945 | -0.01061 | -52.6124 | -0.01826 | -110.85919 | -0.01881 | -118.68383 | -0.02043 | -154.98356 | -0.02294 | -195.74049 | -0.02626 | -231.88897
0.01628 | 14.63873 | 0.01595 | 12.8675 | 0.01536 | 10.80143 | 0.01437 | 8.50232 | 0.01252 | 5.8972 | 0.00925 | 2.97086 | -0.00889 | -30.99249 | -0.00955 | -47.44711 | -0.01719 | -103.80763 | -0.01768 | -111.28655 | -0.01936 | -146.84652 | -0.02188 | -186.76275 | -0.02522 | -222.28445
0.01749 | 15.45645 | 0.01722 | 13.62551 | 0.01671 | 11.49296 | 0.01579 | 9.11171 | 0.01402 | 6.42055 | 0.01087 | 3.37776 | -0.00761 | -26.36102 | -0.0086 | -42.30078 | -0.01605 | -96.80819 | -0.0166 | -103.95838 | -0.01836 | -138.5739 | -0.02089 | -177.71573 | -0.02422 | -212.69643
0.01873 | 16.25429 | 0.01851 | 14.36782 | 0.01808 | 12.16036 | 0.01723 | 9.6966 | 0.01554 | 6.9143 | 0.0125 | 3.76156 | -0.00628 | -21.77552 | -0.00759 | -37.19404 | -0.01502 | -89.83828 | -0.0155 | -96.73397 | -0.01735 | -130.28149 | -0.0199 | -168.59284 | -0.0232 | -203.20902
0.01998 | 17.04099 | 0.01981 | 15.09178 | 0.01946 | 12.80872 | 0.01868 | 10.26366 | 0.0171 | 7.38144 | 0.01415 | 4.11986 | -0.00499 | -17.22978 | -0.00659 | -32.1005 | -0.01394 | -82.91191 | -0.0144 | -89.46798 | -0.01631 | -122.26898 | -0.01889 | -159.58013 | -0.02221 | -193.66718
0.02125 | 17.81015 | 0.02117 | 15.79111 | 0.02086 | 13.43234 | 0.02016 | 10.80832 | 0.01867 | 7.82835 | 0.01583 | 4.45868 | -0.00365 | -12.71484 | -0.00557 | -27.04225 | -0.01286 | -76.03601 | -0.0133 | -82.09479 | -0.01527 | -114.18176 | -0.01786 | -150.57254 | -0.02118 | -184.21276
0.02255 | 18.55813 | 0.02251 | 16.47554 | 0.02227 | 14.044 | 0.02167 | 11.3314 | 0.02022 | 8.25005 | 0.01754 | 4.77554 | -0.00239 | -8.22409 | -0.00458 | -21.99786 | -0.01174 | -69.20844 | -0.01226 | -74.86559 | -0.01428 | -106.11218 | -0.01686 | -141.57847 | -0.02016 | -174.79957
0.02384 | 19.29223 | 0.02387 | 17.14153 | 0.02371 | 14.62971 | 0.02319 | 11.83046 | 0.02185 | 8.65596 | 0.01924 | 5.075 | -0.00107 | -3.78251 | -0.00356 | -16.98381 | -0.01072 | -62.44338 | -0.01119 | -67.69247 | -0.01331 | -98.14207 | -0.01586 | -132.68633 | -0.01917 | -165.38639
0.02515 | 20.00697 | 0.02525 | 17.7909 | 0.02516 | 15.20084 | 0.02472 | 12.31128 | 0.02349 | 9.04989 | 0.02097 | 5.35034 | 0.000242773 | 0.62795 | -0.00255 | -11.98928 | -0.00967 | -55.70373 | -0.01006 | -60.64618 | -0.01224 | -90.14771 | -0.01484 | -123.78446 | -0.01814 | -156.09955
0.02648 | 20.71147 | 0.02666 | 18.41969 | 0.02664 | 15.74783 | 0.02628 | 12.77649 | 0.02517 | 9.41557 | 0.02273 | 5.61175 | 0.00162 | 4.98004 | -0.00143 | -7.0238 | -0.00854 | -48.99953 | -0.00888 | -53.61937 | -0.0112 | -82.02716 | -0.0138 | -114.90569 | -0.01706 | -146.74228
0.02782 | 21.39945 | 0.02807 | 19.03702 | 0.02813 | 16.27963 | 0.02785 | 13.21747 | 0.02683 | 9.76491 | 0.0245 | 5.85656 | 0.00294 | 9.33035 | -0.00045 | -2.09327 | -0.00736 | -42.35538 | -0.00776 | -46.55065 | -0.01014 | -74.08212 | -0.01278 | -106.0759 | -0.01603 | -137.48793
0.02918 | 22.06726 | 0.0295 | 19.6346 | 0.02964 | 16.7944 | 0.02944 | 13.64264 | 0.0285 | 10.09389 | 0.02627 | 6.08716 | 0.00428 | 13.656 | 0.000599103 | 2.80154 | -0.00629 | -35.7424 | -0.00665 | -39.55468 | -0.00911 | -66.21938 | -0.01176 | -97.27233 | -0.01495 | -128.37939
0.03053 | 22.71835 | 0.03091 | 20.21687 | 0.03114 | 17.2894 | 0.03103 | 14.05241 | 0.03017 | 10.40413 | 0.02805 | 6.30294 | 0.00562 | 17.92588 | 0.00163 | 7.67352 | -0.00519 | -29.1784 | -0.00551 | -32.66377 | -0.00803 | -58.42443 | -0.01072 | -88.44881 | -0.01393 | -119.21015
0.03192 | 23.35504 | 0.03236 | 20.78221 | 0.03268 | 17.77134 | 0.03266 | 14.44394 | 0.0319 | 10.70271 | 0.02985 | 6.50338 | 0.00704 | 22.16361 | 0.00278 | 12.52704 | -0.00405 | -22.65564 | -0.00432 | -25.71794 | -0.00693 | -50.54932 | -0.00964 | -79.60517 | -0.01286 | -110.05048
0.03332 | 23.97714 | 0.03383 | 21.32698 | 0.03424 | 18.233 | 0.0343 | 14.81803 | 0.03363 | 10.97951 | 0.03166 | 6.6905 | 0.00839 | 26.37894 | 0.00378 | 17.37242 | -0.00286 | -16.16567 | -0.00318 | -18.83759 | -0.00587 | -42.67949 | -0.00861 | -70.88358 | -0.0118 | -100.88949
0.03474 | 24.58536 | 0.03532 | 21.85989 | 0.03581 | 18.67763 | 0.03596 | 15.17712 | 0.03536 | 11.24394 | 0.03349 | 6.86588 | 0.00975 | 30.58629 | 0.00484 | 22.17204 | -0.00175 | -9.71541 | -0.00203 | -12.05478 | -0.00482 | -34.87876 | -0.00758 | -62.18162 | -0.01072 | -91.78639
0.03618 | 25.17624 | 0.03682 | 22.37446 | 0.0374 | 19.10777 | 0.03762 | 15.52141 | 0.03712 | 11.4961 | 0.03534 | 7.02829 | 0.01113 | 34.74098 | 0.0059 | 26.98106 | -0.00062 | -3.30545 | -0.00087 | -5.15691 | -0.00374 | -27.1869 | -0.00652 | -53.53871 | -0.0097 | -82.5779
0.03762 | 25.75436 | 0.03834 | 22.87119 | 0.03899 | 19.52463 | 0.0393 | 15.84138 | 0.0389 | 11.73864 | 0.03719 | 7.1809 | 0.01253 | 38.87013 | 0.007 | 31.73103 | 0.000545178 | 3.07094 | 0.000276643 | 1.67354 | -0.00266 | -19.45793 | -0.00545 | -44.88805 | -0.00864 | -73.39547
0.0391 | 26.30673 | 0.03987 | 23.3521 | 0.04061 | 19.92416 | 0.04101 | 16.15274 | 0.04064 | 11.96121 | 0.03905 | 7.32311 | 0.01391 | 42.9573 | 0.00805 | 36.47968 | 0.0017 | 9.4264 | 0.00144 | 8.46603 | -0.00156 | -11.8366 | -0.00439 | -36.26377 | -0.00758 | -64.37781
0.04057 | 26.85059 | 0.04141 | 23.82258 | 0.04224 | 20.31183 | 0.04272 | 16.45294 | 0.04241 | 12.1705 | 0.04094 | 7.45548 | 0.0152 | 47.04301 | 0.00911 | 41.18759 | 0.00287 | 15.76312 | 0.00252 | 15.2949 | -0.00057 | -4.15294 | -0.00339 | -27.66111 | -0.00652 | -55.391
0.04206 | 27.38137 | 0.04299 | 24.28171 | 0.04389 | 20.68522 | 0.04445 | 16.73967 | 0.04424 | 12.37108 | 0.04282 | 7.57627 | 0.01658 | 51.09433 | 0.01018 | 45.85246 | 0.00392 | 22.07175 | 0.00366 | 22.14812 | 0.000490401 | 3.54928 | -0.00234 | -19.10116 | -0.00546 | -46.30555
0.04357 | 27.89928 | 0.04458 | 24.723 | 0.04553 | 21.04553 | 0.04618 | 17.00927 | 0.04609 | 12.5527 | 0.0447 | 7.69089 | 0.01804 | 55.11923 | 0.01138 | 50.54981 | 0.0051 | 28.35419 | 0.00488 | 28.77529 | 0.0016 | 11.24208 | -0.00123 | -10.5108 | -0.00437 | -37.26645
0.04509 | 28.4027 | 0.04618 | 25.14888 | 0.04721 | 21.38972 | 0.04794 | 17.26863 | 0.04794 | 12.73007 | 0.04661 | 7.7949 | 0.01941 | 59.1233 | 0.01238 | 55.21764 | 0.0063 | 34.61783 | 0.00604 | 35.39256 | 0.00269 | 18.76419 | -0.0002 | -1.90895 | -0.0033 | -28.37415
0.04662 | 28.89334 | 0.04778 | 25.56361 | 0.04889 | 21.72226 | 0.04971 | 17.51532 | 0.04977 | 12.8974 | 0.04851 | 7.89159 | 0.02078 | 63.10421 | 0.01345 | 59.8609 | 0.00745 | 40.85936 | 0.00721 | 42.08058 | 0.00378 | 26.43378 | 0.000825827 | 6.62293 | -0.00218 | -19.42065
0.04813 | 29.3773 | 0.0494 | 25.96345 | 0.05059 | 22.0404 | 0.05149 | 17.74863 | 0.05162 | 13.04882 | 0.05042 | 7.98347 | 0.02218 | 67.07064 | 0.01457 | 64.48106 | 0.00859 | 47.05504 | 0.00838 | 48.68911 | 0.00487 | 33.99353 | 0.0019 | 15.08663 | -0.00116 | -10.45454
0.04968 | 29.84636 | 0.051 | 26.34463 | 0.05226 | 22.34294 | 0.05324 | 17.97222 | 0.05346 | 13.1975 | 0.05231 | 8.06739 | 0.02365 | 71.00104 | 0.01577 | 69.07896 | 0.00978 | 53.24066 | 0.00959 | 55.26234 | 0.00599 | 41.55607 | 0.003 | 23.58509 | -8e-05 | -1.48914
0.05124 | 30.2986 | 0.05264 | 26.7167 | 0.05399 | 22.63463 | 0.05504 | 18.18435 | 0.05533 | 13.32997 | 0.05423 | 8.14556 | 0.02504 | 74.91841 | 0.01682 | 73.64436 | 0.01097 | 59.41424 | 0.01078 | 61.83689 | 0.00708 | 49.10856 | 0.00409 | 32.09835 | 0.00098028 | 7.40877
0.05283 | 30.72995 | 0.05429 | 27.07964 | 0.05572 | 22.91517 | 0.05684 | 18.38148 | 0.0572 | 13.45514 | 0.05615 | 8.21769 | 0.02644 | 78.81207 | 0.01792 | 78.22857 | 0.01217 | 65.54642 | 0.01196 | 68.42975 | 0.00817 | 56.54905 | 0.00517 | 40.47027 | 0.00212 | 16.30726
0.05441 | 31.15472 | 0.05595 | 27.42799 | 0.05746 | 23.18457 | 0.05866 | 18.57293 | 0.05909 | 13.57433 | 0.05808 | 8.28483 | 0.02786 | 82.7021 | 0.01903 | 82.75076 | 0.01334 | 71.67051 | 0.01315 | 74.95119 | 0.00928 | 64.03985 | 0.00624 | 48.8435 | 0.00316 | 25.16522
0.05601 | 31.56834 | 0.05763 | 27.76539 | 0.05921 | 23.43896 | 0.06049 | 18.75344 | 0.06099 | 13.68379 | 0.06003 | 8.34437 | 0.0293 | 86.57168 | 0.02018 | 87.27922 | 0.01454 | 77.79725 | 0.01435 | 81.42777 | 0.01038 | 71.46599 | 0.00732 | 57.19776 | 0.00425 | 34.05703
0.05763 | 31.96777 | 0.05933 | 28.08587 | 0.06098 | 23.68282 | 0.06232 | 18.92209 | 0.06289 | 13.78231 | 0.06198 | 8.39759 | 0.03072 | 90.41683 | 0.02127 | 91.78458 | 0.01572 | 83.87995 | 0.01553 | 88.10656 | 0.01151 | 78.96767 | 0.00841 | 65.50931 | 0.00532 | 42.93927
0.05925 | 32.36102 | 0.06101 | 28.40016 | 0.06274 | 23.91724 | 0.06417 | 19.07939 | 0.06475 | 13.87079 | 0.06393 | 8.4469 | 0.03215 | 94.24966 | 0.02239 | 96.27988 | 0.01692 | 89.91778 | 0.01672 | 94.66758 | 0.0126 | 86.56914 | 0.0095 | 73.86456 | 0.00642 | 51.72964
0.0609 | 32.73389 | 0.06273 | 28.69672 | 0.06454 | 24.1386 | 0.06604 | 19.22736 | 0.06668 | 13.954 | 0.06589 | 8.49089 | 0.03348 | 98.06983 | 0.02348 | 100.76298 | 0.01812 | 95.98546 | 0.01783 | 101.17088 | 0.01364 | 93.98572 | 0.01053 | 82.25594 | 0.00748 | 60.55217
0.06254 | 33.10362 | 0.06446 | 28.98466 | 0.06634 | 24.34769 | 0.0679 | 19.36429 | 0.06864 | 14.03305 | 0.06784 | 8.53497 | 0.03491 | 101.8851 | 0.02475 | 105.2248 | 0.01923 | 102.03896 | 0.01905 | 107.55162 | 0.01473 | 101.38036 | 0.01162 | 90.65111 | 0.00858 | 69.36794
0.06422 | 33.45826 | 0.0662 | 29.25669 | 0.06816 | 24.54685 | 0.06979 | 19.49311 | 0.07059 | 14.09883 | 0.0698 | 8.58578 | 0.03635 | 105.68807 | 0.02576 | 109.67804 | 0.0204 | 108.06838 | 0.02026 | 113.93171 | 0.01589 | 108.72749 | 0.01272 | 98.90987 | 0.00964 | 78.23368
0.06589 | 33.79738 | 0.06795 | 29.5193 | 0.06997 | 24.73384 | 0.07167 | 19.60774 | 0.07252 | 14.16015 | 0.07174 | 8.64227 | 0.03775 | 109.47783 | 0.02688 | 114.11347 | 0.02164 | 114.06597 | 0.02146 | 120.35023 | 0.01697 | 116.16221 | 0.01379 | 107.2478 | 0.01078 | 87.21571
0.06758 | 34.12272 | 0.06971 | 29.76903 | 0.0718 | 24.9106 | 0.07357 | 19.71335 | 0.07447 | 14.21265 | 0.0737 | 8.69677 | 0.03918 | 113.26016 | 0.02801 | 118.53043 | 0.02279 | 120.08104 | 0.02266 | 126.92609 | 0.0181 | 123.5641 | 0.01489 | 115.45725 | 0.01181 | 96.06975
0.06925 | 34.44016 | 0.07148 | 30.00954 | 0.07364 | 25.07702 | 0.07547 | 19.80974 | 0.07644 | 14.25643 | 0.07564 | 8.74615 | 0.04062 | 117.0271 | 0.02923 | 122.94079 | 0.024 | 126.07912 | 0.02386 | 133.31591 | 0.01921 | 130.8667 | 0.016 | 123.72327 | 0.0129 | 104.80915
0.07095 | 34.74158 | 0.07323 | 30.23606 | 0.07547 | 25.22966 | 0.07737 | 19.89659 | 0.07836 | 14.29414 | 0.07758 | 8.78469 | 0.04208 | 120.80672 | 0.03035 | 127.35725 | 0.02519 | 132.06071 | 0.02509 | 139.66548 | 0.02037 | 138.22604 | 0.01713 | 131.96554 | 0.014 | 113.52727
0.07268 | 35.03267 | 0.07503 | 30.45275 | 0.07733 | 25.37256 | 0.07928 | 19.97149 | 0.08033 | 14.32099 | 0.07955 | 8.81112 | 0.04352 | 124.55973 | 0.03148 | 131.73759 | 0.02647 | 138.02663 | 0.02631 | 145.96392 | 0.02149 | 145.5227 | 0.01821 | 140.14661 | 0.01516 | 122.29768
0.07441 | 35.3128 | 0.07684 | 30.65444 | 0.0792 | 25.5027 | 0.08122 | 20.03737 | 0.08229 | 14.34339 | 0.08154 | 8.82465 | 0.04496 | 128.32613 | 0.03263 | 136.14531 | 0.02763 | 144.00112 | 0.02753 | 152.31283 | 0.02264 | 152.83965 | 0.01932 | 148.41148 | 0.01623 | 131.00723
0.07615 | 35.58179 | 0.07866 | 30.84357 | 0.08109 | 25.62189 | 0.08317 | 20.09413 | 0.0843 | 14.35627 | 0.08353 | 8.82719 | 0.04642 | 132.08131 | 0.0338 | 140.51757 | 0.02886 | 149.95038 | 0.02875 | 158.72376 | 0.02376 | 160.11669 | 0.02041 | 156.58893 | 0.01734 | 139.67818
0.0779 | 35.84065 | 0.08049 | 31.02539 | 0.08298 | 25.72709 | 0.08513 | 20.14065 | 0.08627 | 14.36255 | 0.08554 | 8.82076 | 0.04786 | 135.81459 | 0.03493 | 144.89461 | 0.03006 | 155.8937 | 0.02997 | 165.03341 | 0.02491 | 167.39207 | 0.02153 | 164.77446 | 0.01841 | 148.41313
0.07967 | 36.08379 | 0.08232 | 31.19404 | 0.08489 | 25.82216 | 0.08709 | 20.17592 | 0.08827 | 14.35931 | 0.08755 | 8.80488 | 0.04928 | 139.56814 | 0.03606 | 149.2573 | 0.03129 | 161.84593 | 0.03116 | 171.44797 | 0.026 | 174.82102 | 0.02262 | 172.97698 | 0.01952 | 157.08656
0.08145 | 36.31427 | 0.08416 | 31.34709 | 0.08682 | 25.90578 | 0.08907 | 20.20187 | 0.09022 | 14.34866 | 0.08957 | 8.7816 | 0.05067 | 143.31662 | 0.03721 | 153.60481 | 0.03248 | 167.78133 | 0.03235 | 177.78336 | 0.02711 | 181.97451 | 0.02371 | 181.18114 | 0.0206 | 165.75751
0.08325 | 36.52711 | 0.08602 | 31.48999 | 0.08875 | 25.97754 | 0.09104 | 20.21697 | 0.09226 | 14.32728 | 0.09159 | 8.75434 | 0.05205 | 147.066 | 0.0385 | 157.952 | 0.0337 | 173.69612 | 0.03352 | 184.14019 | 0.02816 | 189.30119 | 0.02479 | 189.31274 | 0.02172 | 174.48289
0.08506 | 36.72819 | 0.0879 | 31.62033 | 0.0907 | 26.03308 | 0.09304 | 20.22406 | 0.09431 | 14.31035 | 0.09363 | 8.71953 | 0.05351 | 150.82897 | 0.03954 | 162.30249 | 0.0348 | 179.64884 | 0.03478 | 190.43764 | 0.02936 | 196.45468 | 0.02592 | 197.51031 | 0.0228 | 183.07467
0.08687 | 36.91995 | 0.08979 | 31.73111 | 0.09265 | 26.07473 | 0.09504 | 20.22092 | 0.09634 | 14.27873 | 0.09565 | 8.68418 | 0.05491 | 154.55899 | 0.04063 | 166.62675 | 0.03609 | 185.56198 | 0.03597 | 196.67241 | 0.03046 | 203.63952 | 0.027 | 205.61056 | 0.02397 | 191.71758
0.0887 | 37.09509 | 0.0917 | 31.83246 | 0.09461 | 26.10838 | 0.09706 | 20.20633 | 0.09838 | 14.23819 | 0.0977 | 8.645 | 0.05635 | 158.31398 | 0.04181 | 170.9515 | 0.03723 | 191.46192 | 0.0372 | 202.89563 | 0.03163 | 210.84579 | 0.02811 | 213.73721 | 0.02503 | 200.33245
0.09054 | 37.25593 | 0.09362 | 31.92084 | 0.09659 | 26.12886 | 0.09908 | 20.18129 | 0.10043 | 14.19653 | 0.09973 | 8.60431 | 0.05779 | 162.05848 | 0.04303 | 175.2746 | 0.03845 | 197.36846 | 0.03844 | 209.16669 | 0.03274 | 218.07681 | 0.02921 | 221.82427 | 0.02614 | 208.90279
0.0924 | 37.40847 | 0.09555 | 31.99493 | 0.09859 | 26.13818 | 0.10112 | 20.14775 | 0.10247 | 14.14859 | 0.10178 | 8.55827 | 0.05924 | 165.79773 | 0.04416 | 179.61915 | 0.03964 | 203.28819 | 0.03967 | 215.43775 | 0.0339 | 225.26989 | 0.03035 | 229.87669 | 0.02725 | 217.47807
0.09428 | 37.54529 | 0.09749 | 32.05777 | 0.10059 | 26.13402 | 0.10316 | 20.10548 | 0.10453 | 14.09508 | 0.10382 | 8.51063 | 0.06068 | 169.55581 | 0.04531 | 183.91092 | 0.04093 | 209.20628 | 0.04089 | 221.66592 | 0.03503 | 232.51575 | 0.03146 | 238.03797 | 0.02839 | 226.07975
0.09617 | 37.6655 | 0.09945 | 32.10196 | 0.1026 | 26.11781 | 0.10521 | 20.05379 | 0.10658 | 14.04217 | 0.10587 | 8.46114 | 0.06212 | 173.29488 | 0.04648 | 188.21753 | 0.04209 | 215.10457 | 0.04212 | 228.01615 | 0.03618 | 239.70223 | 0.03258 | 246.05741 | 0.02948 | 234.60555
0.09807 | 37.76908 | 0.10143 | 32.13257 | 0.10462 | 26.09176 | 0.10726 | 19.99399 | 0.10865 | 13.97832 | 0.10792 | 8.4107 | 0.06356 | 177.05332 | 0.04765 | 192.51589 | 0.04333 | 220.99461 | 0.04334 | 234.23278 | 0.03733 | 246.78315 | 0.03368 | 254.26322 | 0.03061 | 243.1363
0.09997 | 37.85898 | 0.10341 | 32.14605 | 0.10666 | 26.05396 | 0.10933 | 19.92659 | 0.11071 | 13.91386 | 0.10997 | 8.36019 | 0.06502 | 180.8123 | 0.04881 | 196.84395 | 0.04453 | 226.88796 | 0.04459 | 240.4824 | 0.03848 | 254.12632 | 0.03482 | 262.34204 | 0.0317 | 251.78746
0.1019 | 37.93195 | 0.1054 | 32.14605 | 0.10872 | 26.00571 | 0.11139 | 19.84896 | 0.11277 | 13.84342 | 0.11201 | 8.30869 | 0.06644 | 184.56766 | 0.04995 | 201.14726 | 0.0458 | 232.77965 | 0.04581 | 246.68253 | 0.0396 | 261.23528 | 0.03593 | 270.35982 | 0.03282 | 260.40893
0.10384 | 37.9882 | 0.10742 | 32.12993 | 0.11078 | 25.94298 | 0.11347 | 19.76473 | 0.11483 | 13.76923 | 0.11406 | 8.2545 | 0.06788 | 188.33641 | 0.05112 | 205.48026 | 0.04697 | 238.64496 | 0.04702 | 253.09214 | 0.04076 | 268.43166 | 0.03705 | 278.45348 | 0.03392 | 268.93968
0.10581 | 38.02854 | 0.10943 | 32.09831 | 0.11285 | 25.86625 | 0.11556 | 19.67554 | 0.11685 | 13.69413 | 0.11611 | 8.20048 | 0.06922 | 192.0925 | 0.05238 | 209.78192 | 0.0482 | 244.54984 | 0.04818 | 259.43248 | 0.04182 | 275.55546 | 0.03812 | 286.46961 | 0.03504 | 277.4127
0.1078 | 38.05226 | 0.11147 | 32.05534 | 0.11494 | 25.78122 | 0.11766 | 19.57845 | 0.11895 | 13.6166 | 0.11817 | 8.14282 | 0.07067 | 195.87754 | 0.05347 | 214.09678 | 0.04935 | 250.43659 | 0.04943 | 265.61941 | 0.04301 | 282.5836 | 0.03929 | 294.44121 | 0.03616 | 285.95994
0.10978 | 38.05905 | 0.11353 | 31.99645 | 0.11702 | 25.68716 | 0.11974 | 19.47679 | 0.12103 | 13.53572 | 0.12022 | 8.08518 | 0.07206 | 199.65173 | 0.05454 | 218.39679 | 0.05063 | 256.32004 | 0.05061 | 271.8212 | 0.0441 | 289.79482 | 0.04035 | 302.41281 | 0.03733 | 294.45936
0.11179 | 38.0479 | 0.11561 | 31.92226 | 0.11912 | 25.58257 | 0.12185 | 19.36885 | 0.12311 | 13.45139 | 0.12228 | 8.02776 | 0.07351 | 203.42592 | 0.05573 | 222.69516 | 0.05175 | 262.22163 | 0.05185 | 277.9669 | 0.04529 | 296.87739 | 0.04148 | 310.31679 | 0.0384 | 302.99506
0.11382 | 38.02347 | 0.11769 | 31.83348 | 0.12123 | 25.46642 | 0.12395 | 19.25767 | 0.12521 | 13.36534 | 0.12433 | 7.96906 | 0.07493 | 207.19467 | 0.05689 | 227.00012 | 0.05297 | 268.08528 | 0.05309 | 284.19343 | 0.0464 | 303.94182 | 0.04261 | 318.28509 | 0.03951 | 311.56704
0.11586 | 37.97746 | 0.11979 | 31.7302 | 0.12335 | 25.34175 | 0.12607 | 19.14051 | 0.1273 | 13.27808 | 0.12639 | 7.91007 | 0.07639 | 210.97972 | 0.05809 | 231.30838 | 0.05419 | 273.94729 | 0.05435 | 290.48263 | 0.04761 | 311.07057 | 0.04378 | 326.25504 | 0.04063 | 320.03841
0.11788 | 37.91543 | 0.12188 | 31.61364 | 0.12544 | 25.20604 | 0.12815 | 19.01848 | 0.12933 | 13.19102 | 0.12841 | 7.8524 | 0.07778 | 214.78468 | 0.05919 | 235.61004 | 0.05549 | 279.83073 | 0.05555 | 296.7075 | 0.04872 | 318.09211 | 0.04486 | 334.28767 | 0.04178 | 328.43061
0.11996 | 37.83607 | 0.124 | 31.48361 | 0.12757 | 25.06283 | 0.13027 | 18.89199 | 0.13142 | 13.09868 | 0.13046 | 7.79516 | 0.07927 | 218.55705 | 0.06041 | 239.9051 | 0.05663 | 285.70758 | 0.05682 | 302.84496 | 0.04993 | 325.13839 | 0.04603 | 342.25597 | 0.04287 | 336.99435
0.12205 | 37.73928 | 0.12613 | 31.34202 | 0.12972 | 24.91111 | 0.13239 | 18.76398 | 0.13352 | 13.00514 | 0.13253 | 7.73615 | 0.0807 | 222.3602 | 0.06156 | 244.21336 | 0.05788 | 291.55474 | 0.05806 | 308.98571 | 0.05107 | 332.27209 | 0.04717 | 350.19294 | 0.04402 | 345.44923
0.12417 | 37.62455 | 0.12829 | 31.1831 | 0.13187 | 24.75249 | 0.13451 | 18.63384 | 0.13561 | 12.9122 | 0.13458 | 7.67533 | 0.08216 | 226.1543 | 0.06276 | 248.52327 | 0.0591 | 297.43984 | 0.05932 | 315.22049 | 0.05224 | 339.53115 | 0.04832 | 358.17278 | 0.04516 | 353.95854
0.12629 | 37.493 | 0.13045 | 31.01283 | 0.13403 | 24.58891 | 0.13663 | 18.50016 | 0.1377 | 12.82088 | 0.13664 | 7.61535 | 0.08357 | 229.9484 | 0.06389 | 252.83153 | 0.06039 | 303.2837 | 0.06054 | 321.43052 | 0.05336 | 346.6467 | 0.04943 | 366.13779 | 0.04629 | 362.40682
0.12842 | 37.34482 | 0.13261 | 30.83475 | 0.13618 | 24.41863 | 0.13877 | 18.36202 | 0.13978 | 12.72601 | 0.13869 | 7.55727 | 0.085 | 233.76603 | 0.06506 | 257.13485 | 0.06156 | 309.11107 | 0.06178 | 327.61086 | 0.05454 | 353.66659 | 0.05057 | 374.10774 | 0.0474 | 370.8716
0.13058 | 37.1789 | 0.13478 | 30.64907 | 0.13834 | 24.2435 | 0.1409 | 18.22468 | 0.14188 | 12.63054 | 0.14074 | 7.49984 | 0.08643 | 237.5728 | 0.0662 | 261.4662 | 0.06278 | 314.95823 | 0.06301 | 333.82584 | 0.05568 | 360.73597 | 0.05171 | 382.00347 | 0.04853 | 379.28029
0.13277 | 37.00012 | 0.13696 | 30.45306 | 0.14052 | 24.06431 | 0.14304 | 18.08695 | 0.1439 | 12.5379 | 0.1428 | 7.44376 | 0.08784 | 241.38862 | 0.06743 | 265.78436 | 0.06399 | 320.83013 | 0.06424 | 340.06721 | 0.05686 | 367.66019 | 0.05284 | 389.90744 | 0.04965 | 387.62961
0.13493 | 36.80724 | 0.13916 | 30.2467 | 0.14269 | 23.88055 | 0.14517 | 17.94637 | 0.14601 | 12.44273 | 0.14484 | 7.38842 | 0.08918 | 245.19901 | 0.06848 | 270.09426 | 0.06528 | 326.64925 | 0.06538 | 346.25579 | 0.05793 | 374.75596 | 0.0539 | 397.81966 | 0.05083 | 396.09438
0.13713 | 36.59927 | 0.14137 | 30.03194 | 0.14486 | 23.69528 | 0.1473 | 17.80519 | 0.1481 | 12.3501 | 0.14689 | 7.33537 | 0.09062 | 249.01664 | 0.06966 | 274.40252 | 0.06639 | 332.47827 | 0.06662 | 352.43778 | 0.05912 | 381.77915 | 0.05503 | 405.7055 | 0.05192 | 404.43215
0.13934 | 36.38045 | 0.14359 | 29.80977 | 0.14704 | 23.51052 | 0.14943 | 17.66512 | 0.15021 | 12.26141 | 0.14894 | 7.28538 | 0.09202 | 252.84694 | 0.07082 | 278.72893 | 0.06758 | 338.32048 | 0.06786 | 358.64781 | 0.06025 | 388.7644 | 0.05616 | 413.62761 | 0.05304 | 412.8227
0.14157 | 36.14339 | 0.14581 | 29.58366 | 0.14923 | 23.32413 | 0.15156 | 17.52545 | 0.1523 | 12.17536 | 0.15099 | 7.23637 | 0.0935 | 256.65371 | 0.07204 | 283.04214 | 0.06882 | 344.12146 | 0.06914 | 364.85455 | 0.06146 | 395.7711 | 0.05735 | 421.59262 | 0.05417 | 421.30397
0.1438 | 35.89751 | 0.14802 | 29.35075 | 0.1514 | 23.13683 | 0.15369 | 17.38762 | 0.15437 | 12.09023 | 0.15303 | 7.19124 | 0.09489 | 260.47496 | 0.07312 | 287.36524 | 0.07013 | 349.91254 | 0.07035 | 370.90623 | 0.06256 | 402.76625 | 0.05844 | 429.48835 | 0.05532 | 429.68792
0.14606 | 35.63855 | 0.15025 | 29.11368 | 0.15358 | 22.94892 | 0.15582 | 17.25271 | 0.15644 | 12.00813 | 0.15507 | 7.14847 | 0.09633 | 264.28173 | 0.07429 | 291.6735 | 0.07128 | 355.74155 | 0.07158 | 377.08657 | 0.06374 | 409.78779 | 0.05957 | 437.25377 | 0.05645 | 437.99765
0.14831 | 35.37047 | 0.15248 | 28.87378 | 0.15577 | 22.76112 | 0.15795 | 17.12167 | 0.15854 | 11.93121 | 0.15712 | 7.10923 | 0.09775 | 268.09936 | 0.07546 | 295.99496 | 0.07249 | 361.51284 | 0.07285 | 383.18609 | 0.06491 | 416.80438 | 0.06074 | 445.03734 | 0.05757 | 446.22491
0.15057 | 35.09398 | 0.15471 | 28.63256 | 0.15795 | 22.57514 | 0.16007 | 16.99447 | 0.16061 | 11.85996 | 0.15915 | 7.07449 | 0.09922 | 271.92061 | 0.07668 | 300.30982 | 0.07374 | 367.29732 | 0.07412 | 389.29551 | 0.06611 | 423.96942 | 0.06193 | 452.82091 | 0.05875 | 454.55609
0.15285 | 34.80908 | 0.15695 | 28.38891 | 0.16012 | 22.39128 | 0.16218 | 16.87427 | 0.16266 | 11.79641 | 0.16118 | 7.04135 | 0.10061 | 275.72557 | 0.07779 | 304.60818 | 0.07504 | 373.08675 | 0.07533 | 395.44781 | 0.06723 | 430.96292 | 0.06307 | 460.60117 | 0.05991 | 462.78499
0.15511 | 34.52225 | 0.15918 | 28.14445 | 0.16228 | 22.21128 | 0.16429 | 16.75882 | 0.1647 | 11.74593 | 0.1632 | 7.01426 | 0.10206 | 279.54501 | 0.07897 | 308.8983 | 0.07622 | 378.86794 | 0.07658 | 401.58197 | 0.0684 | 437.96302 | 0.06422 | 468.38309 | 0.06103 | 471.04854
0.15739 | 34.22519 | 0.1614 | 27.90252 | 0.16445 | 22.03716 | 0.16639 | 16.6523 | 0.16674 | 11.71472 | 0.16522 | 6.99077 | 0.10347 | 283.34272 | 0.0801 | 313.20821 | 0.07745 | 384.62273 | 0.07782 | 407.69139 | 0.06956 | 444.93837 | 0.06536 | 476.10728 | 0.06217 | 479.24116
0.15967 | 33.93046 | 0.16362 | 27.66546 | 0.16661 | 21.86932 | 0.16848 | 16.55379 | 0.16873 | 11.69678 | 0.16723 | 6.97337 | 0.10493 | 287.15673 | 0.08128 | 317.49337 | 0.07868 | 390.37917 | 0.07909 | 413.78431 | 0.07075 | 451.81147 | 0.06653 | 483.7457 | 0.06332 | 487.46182
0.16197 | 33.63248 | 0.16584 | 27.43194 | 0.16877 | 21.70898 | 0.17057 | 16.46348 | 0.17074 | 11.67448 | 0.16925 | 6.95837 | 0.10627 | 290.9635 | 0.08242 | 321.78844 | 0.07993 | 396.13067 | 0.08025 | 419.84589 | 0.07185 | 458.77528 | 0.06764 | 491.51278 | 0.06447 | 495.60496
0.16424 | 33.3344 | 0.16807 | 27.20522 | 0.17091 | 21.55553 | 0.17265 | 16.3821 | 0.17278 | 11.65259 | 0.17126 | 6.9463 | 0.10769 | 294.74855 | 0.08358 | 326.06206 | 0.0811 | 401.87886 | 0.08144 | 426.11035 | 0.07303 | 465.6995 | 0.06876 | 499.22707 | 0.06561 | 503.79594
0.16653 | 33.03876 | 0.17028 | 26.98478 | 0.17304 | 21.41323 | 0.17471 | 16.31105 | 0.1748 | 11.63141 | 0.17326 | 6.94019 | 0.10909 | 298.53541 | 0.08474 | 330.35713 | 0.08229 | 407.64355 | 0.08269 | 432.22967 | 0.07418 | 472.51982 | 0.06993 | 506.95456 | 0.06676 | 512.08587
0.1688 | 32.74646 | 0.17248 | 26.77589 | 0.17517 | 21.28512 | 0.17678 | 16.24852 | 0.17685 | 11.60576 | 0.17527 | 6.93875 | 0.11059 | 302.30959 | 0.086 | 334.6291 | 0.08353 | 413.35216 | 0.08401 | 438.30774 | 0.07543 | 479.36322 | 0.07114 | 514.64081 | 0.06792 | 520.17458
0.17107 | 32.46348 | 0.17467 | 26.57825 | 0.17727 | 21.16836 | 0.17882 | 16.19683 | 0.17886 | 11.58235 | 0.17726 | 6.93925 | 0.11197 | 306.08016 | 0.08709 | 338.91922 | 0.08484 | 419.05747 | 0.08521 | 444.41551 | 0.07655 | 486.25611 | 0.07226 | 522.29572 | 0.06908 | 528.35236
0.17332 | 32.18659 | 0.17684 | 26.39389 | 0.17938 | 21.06509 | 0.18085 | 16.15618 | 0.18088 | 11.56076 | 0.17926 | 6.94409 | 0.11342 | 309.829 | 0.08825 | 343.18624 | 0.08605 | 424.75619 | 0.08645 | 450.34679 | 0.07773 | 493.08961 | 0.07341 | 529.98528 | 0.07025 | 536.38829
0.17556 | 31.91922 | 0.17898 | 26.22169 | 0.18143 | 20.97448 | 0.18285 | 16.12416 | 0.18286 | 11.5484 | 0.18122 | 6.95452 | 0.11484 | 313.55793 | 0.08941 | 347.47636 | 0.08725 | 430.42356 | 0.08772 | 456.38528 | 0.07891 | 499.84395 | 0.07458 | 537.57256 | 0.0714 | 544.53143
0.1778 | 31.6629 | 0.18113 | 26.06865 | 0.1835 | 20.89867 | 0.18488 | 16.10297 | 0.18487 | 11.54232 | 0.18321 | 6.96707 | 0.11636 | 317.28325 | 0.09068 | 351.73843 | 0.08852 | 436.08764 | 0.08905 | 462.34955 | 0.08016 | 506.8292 | 0.07582 | 545.18789 | 0.07259 | 552.51128
0.18002 | 31.42594 | 0.18326 | 25.93233 | 0.18555 | 20.83735 | 0.18689 | 16.09091 | 0.18687 | 11.54313 | 0.18519 | 6.98328 | 0.11777 | 320.98684 | 0.09178 | 356.0368 | 0.08984 | 441.72037 | 0.09027 | 468.39134 | 0.08131 | 513.60168 | 0.07695 | 552.75704 | 0.07378 | 560.50597
0.18223 | 31.20286 | 0.18537 | 25.80524 | 0.18761 | 20.78677 | 0.18888 | 16.09 | 0.18885 | 11.55022 | 0.18716 | 7.00291 | 0.11922 | 324.69767 | 0.09295 | 360.31372 | 0.09106 | 447.34981 | 0.09153 | 474.39519 | 0.08251 | 520.38901 | 0.07812 | 560.37401 | 0.07495 | 568.45778
0.18443 | 30.99833 | 0.18746 | 25.69953 | 0.18964 | 20.75312 | 0.19087 | 16.09689 | 0.19084 | 11.57019 | 0.18914 | 7.02417 | 0.12065 | 328.37953 | 0.0941 | 364.61373 | 0.09229 | 452.94131 | 0.09278 | 480.41719 | 0.08367 | 527.32148 | 0.07929 | 567.92172 | 0.07611 | 576.47391
0.1866 | 30.8161 | 0.18955 | 25.60963 | 0.19165 | 20.73407 | 0.19285 | 16.11422 | 0.19282 | 11.58752 | 0.19112 | 7.04928 | 0.12213 | 332.0614 | 0.09531 | 368.9022 | 0.09357 | 458.53941 | 0.09407 | 486.4029 | 0.08489 | 534.08406 | 0.08049 | 575.43808 | 0.07728 | 584.4818
0.18876 | 30.65242 | 0.19162 | 25.53959 | 0.19366 | 20.7288 | 0.19483 | 16.13956 | 0.19475 | 11.61478 | 0.19309 | 7.07698 | 0.12356 | 335.76318 | 0.09644 | 373.18077 | 0.09483 | 464.13916 | 0.09532 | 492.33088 | 0.08607 | 540.79551 | 0.08165 | 582.99073 | 0.07843 | 592.58205
0.19089 | 30.51103 | 0.19366 | 25.48811 | 0.19566 | 20.73387 | 0.19681 | 16.17108 | 0.19669 | 11.64833 | 0.19508 | 7.10429 | 0.12494 | 339.4541 | 0.09758 | 377.44944 | 0.0961 | 469.68283 | 0.0965 | 498.22423 | 0.08722 | 547.46078 | 0.08277 | 590.6308 | 0.0796 | 600.49098
0.19301 | 30.39265 | 0.1957 | 25.45213 | 0.19764 | 20.75039 | 0.19877 | 16.20858 | 0.1987 | 11.6835 | 0.19704 | 7.13415 | 0.12634 | 343.15045 | 0.09874 | 381.73296 | 0.09723 | 475.23474 | 0.09775 | 504.19015 | 0.0884 | 554.17223 | 0.08391 | 598.23293 | 0.08075 | 608.35702
0.19509 | 30.29495 | 0.19772 | 25.43287 | 0.19961 | 20.77806 | 0.20073 | 16.24922 | 0.20067 | 11.72799 | 0.199 | 7.16558 | 0.12786 | 346.83594 | 0.10002 | 385.97855 | 0.09851 | 480.74543 | 0.09911 | 510.08349 | 0.08966 | 560.87873 | 0.08516 | 605.76249 | 0.08197 | 616.18842
0.19717 | 30.22126 | 0.19972 | 25.43033 | 0.20158 | 20.81586 | 0.20268 | 16.29716 | 0.20263 | 11.77107 | 0.20097 | 7.19751 | 0.12926 | 350.51238 | 0.1011 | 390.24722 | 0.09981 | 486.22477 | 0.10032 | 515.97188 | 0.09079 | 567.53081 | 0.08628 | 613.29865 | 0.08317 | 624.05116
0.19922 | 30.16633 | 0.20171 | 25.44189 | 0.20353 | 20.864 | 0.20463 | 16.35108 | 0.20458 | 11.81333 | 0.20293 | 7.23152 | 0.1307 | 354.17614 | 0.10227 | 394.45652 | 0.10108 | 491.70576 | 0.10157 | 521.89822 | 0.09199 | 574.15979 | 0.08745 | 620.73254 | 0.08439 | 631.87761
0.20124 | 30.13461 | 0.20369 | 25.46672 | 0.20546 | 20.91691 | 0.20657 | 16.40835 | 0.20654 | 11.85935 | 0.20489 | 7.26574 | 0.13215 | 357.82724 | 0.10344 | 398.6955 | 0.10232 | 497.13892 | 0.10284 | 527.77836 | 0.09319 | 580.87619 | 0.08865 | 628.18293 | 0.08555 | 639.68427
0.20326 | 30.12082 | 0.20566 | 25.50503 | 0.20741 | 20.97802 | 0.20852 | 16.46936 | 0.2085 | 11.91002 | 0.20688 | 7.29786 | 0.13365 | 361.48195 | 0.10471 | 402.88335 | 0.10361 | 502.57867 | 0.10417 | 533.62223 | 0.09445 | 587.57444 | 0.0899 | 635.59208 | 0.08675 | 647.54041
0.20525 | 30.12579 | 0.2076 | 25.55398 | 0.20935 | 21.04816 | 0.21046 | 16.53534 | 0.21045 | 11.96222 | 0.20885 | 7.33307 | 0.13508 | 365.10228 | 0.10585 | 407.07945 | 0.1049 | 507.98049 | 0.10542 | 539.51227 | 0.09561 | 594.31228 | 0.09104 | 642.9567 | 0.08793 | 655.41964
0.20724 | 30.14505 | 0.20954 | 25.61591 | 0.21128 | 21.12113 | 0.21239 | 16.60315 | 0.2124 | 12.01756 | 0.21081 | 7.36669 | 0.13654 | 368.70269 | 0.10703 | 411.25081 | 0.10622 | 513.33283 | 0.10671 | 545.20274 | 0.09681 | 601.04353 | 0.09223 | 650.33946 | 0.08914 | 663.20156
0.2092 | 30.18123 | 0.21147 | 25.68564 | 0.2132 | 21.19968 | 0.21432 | 16.6749 | 0.21435 | 12.07563 | 0.21278 | 7.39967 | 0.13799 | 372.29405 | 0.10821 | 415.44361 | 0.10749 | 518.68516 | 0.10799 | 551.0466 | 0.098 | 607.7022 | 0.09342 | 657.66944 | 0.09033 | 670.9274
0.21115 | 30.23049 | 0.2134 | 25.76155 | 0.21512 | 21.2838 | 0.21625 | 16.74676 | 0.2163 | 12.12864 | 0.21475 | 7.43264 | 0.13949 | 375.84196 | 0.10943 | 419.61992 | 0.10878 | 523.99792 | 0.10929 | 556.77995 | 0.09924 | 614.25696 | 0.09465 | 665.00767 | 0.09153 | 678.68458
0.21309 | 30.29403 | 0.21532 | 25.8471 | 0.21703 | 21.37097 | 0.21818 | 16.82369 | 0.21824 | 12.1859 | 0.21672 | 7.46358 | 0.14095 | 379.38807 | 0.11058 | 423.79623 | 0.11008 | 529.27933 | 0.11058 | 562.49846 | 0.10046 | 620.72759 | 0.09583 | 672.41682 | 0.09273 | 686.40712
0.21501 | 30.37096 | 0.21723 | 25.94044 | 0.21896 | 21.46097 | 0.22011 | 16.90062 | 0.22012 | 12.24175 | 0.21871 | 7.49529 | 0.14244 | 382.90159 | 0.11178 | 427.96429 | 0.11139 | 534.56734 | 0.11188 | 568.24665 | 0.10169 | 627.26586 | 0.09702 | 679.82762 | 0.09393 | 693.99276
0.21694 | 30.456 | 0.21914 | 26.03399 | 0.22086 | 21.55229 | 0.22203 | 16.97389 | 0.22209 | 12.29374 | 0.22066 | 7.52723 | 0.14381 | 386.36624 | 0.11292 | 432.1373 | 0.1127 | 539.77123 | 0.11307 | 573.9767 | 0.10285 | 633.77278 | 0.09817 | 687.13451 | 0.09512 | 701.60149
0.21884 | 30.5535 | 0.22105 | 26.13159 | 0.22277 | 21.64654 | 0.22395 | 17.05113 | 0.22407 | 12.34969 | 0.22262 | 7.55571 | 0.14533 | 389.80193 | 0.11423 | 436.28062 | 0.11392 | 544.92894 | 0.11444 | 579.68531 | 0.10411 | 640.25331 | 0.09941 | 694.39686 | 0.09636 | 709.24816
0.22075 | 30.65536 | 0.22294 | 26.23821 | 0.22467 | 21.74263 | 0.22588 | 17.12825 | 0.22601 | 12.40533 | 0.2246 | 7.58454 | 0.14681 | 393.19417 | 0.11534 | 440.42229 | 0.1152 | 550.10149 | 0.11567 | 585.41207 | 0.10529 | 646.69591 | 0.10059 | 701.62953 | 0.09756 | 716.814
0.22263 | 30.76502 | 0.22485 | 26.34423 | 0.22659 | 21.83851 | 0.22781 | 17.20386 | 0.22796 | 12.45388 | 0.22658 | 7.61245 | 0.14826 | 396.54659 | 0.1165 | 444.51942 | 0.11659 | 555.18992 | 0.11695 | 591.21139 | 0.1065 | 653.1517 | 0.10178 | 708.93147 | 0.09881 | 724.33201
0.22453 | 30.87924 | 0.22673 | 26.45744 | 0.2285 | 21.93195 | 0.22973 | 17.27937 | 0.22992 | 12.50253 | 0.22854 | 7.64085 | 0.14976 | 399.87366 | 0.11768 | 448.62151 | 0.11786 | 560.27505 | 0.11825 | 596.89031 | 0.10773 | 659.63884 | 0.10299 | 716.13115 | 0.09999 | 731.83683
0.22639 | 30.996 | 0.22861 | 26.57187 | 0.23038 | 22.02712 | 0.23164 | 17.35356 | 0.23188 | 12.55047 | 0.23049 | 7.66729 | 0.15131 | 403.13195 | 0.11898 | 452.69555 | 0.1192 | 565.32555 | 0.11959 | 602.55769 | 0.109 | 666.16885 | 0.10424 | 723.25825 | 0.10122 | 739.40763
0.22826 | 31.1231 | 0.23049 | 26.68396 | 0.23228 | 22.12108 | 0.23355 | 17.42582 | 0.23381 | 12.5978 | 0.23246 | 7.69409 | 0.15283 | 406.34499 | 0.12016 | 456.7597 | 0.12051 | 570.35955 | 0.12089 | 608.1195 | 0.11022 | 672.61805 | 0.10545 | 730.3804 | 0.10243 | 746.84647
0.23014 | 31.24989 | 0.23239 | 26.79738 | 0.23419 | 22.21351 | 0.23549 | 17.49637 | 0.23576 | 12.64655 | 0.23443 | 7.7194 | 0.15434 | 409.54173 | 0.12137 | 460.77106 | 0.12191 | 575.35561 | 0.1222 | 613.62688 | 0.11144 | 679.08374 | 0.10666 | 737.49431 | 0.1037 | 754.37108
0.23201 | 31.37972 | 0.23427 | 26.90967 | 0.2361 | 22.3024 | 0.23742 | 17.56579 | 0.23772 | 12.69206 | 0.23641 | 7.74182 | 0.15587 | 412.68779 | 0.12259 | 464.78903 | 0.12322 | 580.31374 | 0.12352 | 619.12107 | 0.11268 | 685.41087 | 0.10789 | 744.65935 | 0.10491 | 761.96166
0.23388 | 31.51168 | 0.23616 | 27.0239 | 0.23802 | 22.39169 | 0.23936 | 17.63258 | 0.23969 | 12.73544 | 0.23838 | 7.76436 | 0.15741 | 415.81937 | 0.12385 | 468.77235 | 0.12459 | 585.25702 | 0.12488 | 624.60866 | 0.11395 | 691.70338 | 0.10913 | 751.71223 | 0.10614 | 769.38896
0.23576 | 31.64182 | 0.23805 | 27.1367 | 0.23993 | 22.4826 | 0.2413 | 17.69816 | 0.24164 | 12.77659 | 0.24036 | 7.787 | 0.15894 | 418.94009 | 0.12504 | 472.74908 | 0.12592 | 590.14258 | 0.12619 | 630.12264 | 0.11519 | 697.97114 | 0.11034 | 758.85912 | 0.10736 | 776.85419
0.23763 | 31.77571 | 0.23994 | 27.24677 | 0.24184 | 22.57017 | 0.24324 | 17.76019 | 0.2436 | 12.81723 | 0.24234 | 7.80619 | 0.16048 | 422.00288 | 0.12626 | 476.68623 | 0.1273 | 594.977 | 0.1275 | 635.56899 | 0.11644 | 704.25044 | 0.11155 | 766.00272 | 0.10861 | 784.16273
0.23951 | 31.90594 | 0.24184 | 27.35583 | 0.24377 | 22.6547 | 0.24519 | 17.81978 | 0.24552 | 12.85564 | 0.24432 | 7.82448 | 0.16195 | 425.02585 | 0.12748 | 480.62337 | 0.12863 | 599.79328 | 0.12878 | 640.94607 | 0.11766 | 710.32852 | 0.11277 | 772.94179 | 0.10984 | 791.54054
0.24138 | 32.03578 | 0.24374 | 27.46357 | 0.24568 | 22.7374 | 0.24714 | 17.87755 | 0.24749 | 12.89436 | 0.2463 | 7.8424 | 0.1635 | 428.00357 | 0.12885 | 484.53577 | 0.13001 | 604.51884 | 0.13019 | 646.28851 | 0.11894 | 716.5402 | 0.11405 | 779.91715 | 0.11111 | 798.83424
0.24326 | 32.16439 | 0.24564 | 27.56907 | 0.2476 | 22.81595 | 0.24907 | 17.93309 | 0.24948 | 12.9275 | 0.24828 | 7.85954 | 0.16506 | 430.90707 | 0.12999 | 488.43498 | 0.13127 | 609.25594 | 0.13145 | 651.60291 | 0.12017 | 722.80796 | 0.11524 | 786.92384 | 0.11233 | 806.01742
0.24513 | 32.29088 | 0.24754 | 27.67326 | 0.24953 | 22.8945 | 0.25103 | 17.98499 | 0.25144 | 12.95791 | 0.25027 | 7.87554 | 0.16658 | 433.76169 | 0.13119 | 492.30614 | 0.13274 | 613.91058 | 0.13277 | 656.94865 | 0.1214 | 728.97675 | 0.11646 | 793.78539 | 0.11364 | 813.22864
0.24702 | 32.41392 | 0.24945 | 27.77299 | 0.25146 | 22.96879 | 0.25297 | 18.03809 | 0.25343 | 12.98558 | 0.25225 | 7.89034 | 0.16817 | 436.56382 | 0.13243 | 496.13442 | 0.13404 | 618.58666 | 0.13411 | 662.24161 | 0.12266 | 735.17029 | 0.11772 | 800.65354 | 0.11483 | 820.42667
0.24891 | 32.53423 | 0.25135 | 27.87273 | 0.25339 | 23.03882 | 0.25493 | 18.08512 | 0.25541 | 13.01943 | 0.25423 | 7.90454 | 0.16981 | 439.27906 | 0.13377 | 499.96436 | 0.13544 | 623.14233 | 0.1355 | 667.49498 | 0.12395 | 741.22528 | 0.11899 | 807.47715 | 0.11611 | 827.56367
0.25076 | 32.65028 | 0.25325 | 27.9681 | 0.2553 | 23.10673 | 0.25686 | 18.13185 | 0.25734 | 13.04841 | 0.25618 | 7.91925 | 0.17141 | 441.90017 | 0.13499 | 503.73986 | 0.13684 | 627.65512 | 0.13683 | 672.77969 | 0.12522 | 747.24068 | 0.12023 | 814.26282 | 0.11736 | 834.76005
0.25265 | 32.7644 | 0.25514 | 28.0581 | 0.25723 | 23.1719 | 0.25881 | 18.17512 | 0.25931 | 13.0696 | 0.25817 | 7.93105 | 0.17304 | 444.44526 | 0.13625 | 507.49062 | 0.1383 | 632.10688 | 0.13817 | 678.07265 | 0.1265 | 753.26927 | 0.12148 | 821.06334 | 0.11866 | 841.78818
0.25453 | 32.87994 | 0.25706 | 28.14688 | 0.25917 | 23.23636 | 0.26077 | 18.21546 | 0.26129 | 13.09808 | 0.26016 | 7.94035 | 0.17468 | 446.87631 | 0.13754 | 511.18365 | 0.13966 | 636.52895 | 0.13955 | 683.21881 | 0.12777 | 759.4793 | 0.12275 | 827.81603 | 0.1199 | 848.879
0.25643 | 32.99092 | 0.25898 | 28.22888 | 0.26112 | 23.29626 | 0.26273 | 18.25033 | 0.26328 | 13.11703 | 0.26215 | 7.95061 | 0.17635 | 449.18788 | 0.13884 | 514.85688 | 0.1411 | 640.91638 | 0.14094 | 688.31714 | 0.12906 | 765.46336 | 0.12403 | 834.52913 | 0.12119 | 855.99126
0.25833 | 33.09714 | 0.2609 | 28.31229 | 0.26306 | 23.35312 | 0.26468 | 18.28621 | 0.26526 | 13.13953 | 0.26414 | 7.95799 | 0.17802 | 451.38904 | 0.14012 | 518.49053 | 0.14252 | 645.21639 | 0.14231 | 693.34454 | 0.13036 | 771.40454 | 0.12529 | 841.22079 | 0.12246 | 862.88414
0.26023 | 33.1995 | 0.26282 | 28.3876 | 0.26501 | 23.40785 | 0.26666 | 18.31762 | 0.26724 | 13.15352 | 0.26613 | 7.96684 | 0.1797 | 453.45081 | 0.14141 | 522.06646 | 0.144 | 649.47847 | 0.14367 | 698.41648 | 0.13165 | 777.26325 | 0.12655 | 847.85142 | 0.12375 | 869.87764
0.26213 | 33.30005 | 0.26474 | 28.46249 | 0.26695 | 23.4567 | 0.26862 | 18.34854 | 0.26922 | 13.1746 | 0.26812 | 7.97347 | 0.18142 | 455.38769 | 0.14272 | 525.63908 | 0.1454 | 653.69271 | 0.14505 | 703.44388 | 0.13295 | 783.1401 | 0.12784 | 854.42597 | 0.12501 | 876.74744
0.26404 | 33.39694 | 0.26668 | 28.53598 | 0.2689 | 23.50454 | 0.27061 | 18.37702 | 0.27116 | 13.18646 | 0.27012 | 7.97878 | 0.18305 | 457.17794 | 0.14415 | 529.14573 | 0.14687 | 657.81789 | 0.14644 | 708.45479 | 0.13418 | 789.012 | 0.12913 | 861.00547 | 0.12631 | 883.54136
0.26596 | 33.48897 | 0.26862 | 28.60348 | 0.27086 | 23.54974 | 0.27258 | 18.40306 | 0.27318 | 13.19801 | 0.27211 | 7.98477 | 0.18483 | 458.83966 | 0.14537 | 532.62268 | 0.14825 | 661.94471 | 0.14781 | 713.28426 | 0.1355 | 794.68267 | 0.13039 | 867.49754 | 0.12757 | 890.24621
0.26786 | 33.58049 | 0.27056 | 28.66287 | 0.27282 | 23.59211 | 0.27455 | 18.42617 | 0.27515 | 13.21524 | 0.2741 | 7.99111 | 0.18655 | 460.36925 | 0.14664 | 536.03696 | 0.14978 | 665.92804 | 0.14919 | 718.06755 | 0.1368 | 800.40777 | 0.13165 | 873.92035 | 0.12894 | 896.97581
0.2698 | 33.6636 | 0.2725 | 28.72104 | 0.27478 | 23.63092 | 0.27653 | 18.4507 | 0.27717 | 13.22396 | 0.2761 | 7.99592 | 0.18836 | 461.74316 | 0.148 | 539.40506 | 0.15116 | 669.85199 | 0.1506 | 722.75353 | 0.13814 | 806.02896 | 0.13296 | 880.31346 | 0.1302 | 903.58994
0.27171 | 33.7464 | 0.27445 | 28.77973 | 0.27675 | 23.6667 | 0.27851 | 18.47077 | 0.27918 | 13.22842 | 0.2781 | 7.99827 | 0.19017 | 462.94873 | 0.14941 | 542.69398 | 0.15265 | 673.7248 | 0.15202 | 727.52857 | 0.13947 | 811.52315 | 0.13428 | 886.69833 | 0.13153 | 910.18099
0.27364 | 33.82424 | 0.2764 | 28.82909 | 0.27871 | 23.70136 | 0.28049 | 18.49084 | 0.28116 | 13.23673 | 0.28009 | 8.00151 | 0.19205 | 463.94432 | 0.15076 | 545.92353 | 0.15414 | 677.56628 | 0.15344 | 732.15022 | 0.14083 | 817.07012 | 0.13558 | 893.02877 | 0.13284 | 916.7242
0.27554 | 33.89286 | 0.27832 | 28.87611 | 0.28065 | 23.73238 | 0.28244 | 18.50938 | 0.2831 | 13.24889 | 0.28206 | 8.00442 | 0.1939 | 464.71002 | 0.15208 | 549.12009 | 0.15573 | 681.24776 | 0.15485 | 736.74218 | 0.14213 | 822.62038 | 0.13687 | 899.25035 | 0.13422 | 923.22618
0.27747 | 33.96238 | 0.28028 | 28.92203 | 0.28262 | 23.76065 | 0.28443 | 18.5256 | 0.2851 | 13.25923 | 0.28405 | 8.00585 | 0.19588 | 465.206 | 0.15353 | 552.23252 | 0.15717 | 684.85502 | 0.15632 | 741.25991 | 0.14352 | 828.07004 | 0.13822 | 905.50821 | 0.13549 | 929.84031
0.2794 | 34.02755 | 0.28224 | 28.96723 | 0.28459 | 23.78731 | 0.28641 | 18.53999 | 0.28711 | 13.26632 | 0.28605 | 8.00671 | 0.19786 | 465.40874 | 0.15496 | 555.25095 | 0.15873 | 688.38641 | 0.15778 | 745.74631 | 0.14488 | 833.4966 | 0.13956 | 911.64072 | 0.13686 | 936.21034
0.28134 | 34.09151 | 0.28419 | 29.00767 | 0.28656 | 23.81143 | 0.2884 | 18.55226 | 0.28909 | 13.27109 | 0.28805 | 8.00673 | 0.1999 | 465.26212 | 0.15639 | 558.19514 | 0.16026 | 691.83863 | 0.15926 | 750.03148 | 0.14625 | 838.88357 | 0.14091 | 917.70065 | 0.1382 | 942.55067
0.28329 | 34.14816 | 0.28614 | 29.04284 | 0.28855 | 23.83201 | 0.29039 | 18.56229 | 0.29108 | 13.27494 | 0.29005 | 8.004 | 0.20196 | 464.72993 | 0.15781 | 561.04368 | 0.16188 | 695.20507 | 0.16072 | 754.3183 | 0.14759 | 844.28044 | 0.14224 | 923.74409 | 0.13958 | 948.79369
0.28523 | 34.20279 | 0.28811 | 29.07801 | 0.29053 | 23.85187 | 0.29237 | 18.57253 | 0.29309 | 13.27828 | 0.29205 | 8.00487 | 0.20411 | 463.74158 | 0.15928 | 563.80974 | 0.1634 | 698.45606 | 0.16219 | 758.6315 | 0.14898 | 849.45959 | 0.14357 | 929.83701 | 0.1409 | 955.00537
0.28718 | 34.25164 | 0.2901 | 29.11004 | 0.29252 | 23.8693 | 0.29436 | 18.58074 | 0.29508 | 13.28254 | 0.29406 | 8.00443 | 0.20634 | 462.22829 | 0.16074 | 566.50982 | 0.16498 | 701.59654 | 0.16367 | 762.89688 | 0.15037 | 854.46225 | 0.14491 | 935.74355 | 0.14228 | 961.09829
0.28915 | 34.29735 | 0.29206 | 29.13892 | 0.29451 | 23.88441 | 0.29637 | 18.58905 | 0.29703 | 13.28446 | 0.29607 | 8.00233 | 0.20863 | 460.12488 | 0.16228 | 569.0895 | 0.16658 | 704.61001 | 0.16512 | 766.98577 | 0.15174 | 859.47316 | 0.14625 | 941.6237 | 0.14363 | 967.15493
0.2911 | 34.33941 | 0.29404 | 29.16325 | 0.2965 | 23.89738 | 0.29835 | 18.59614 | 0.29904 | 13.2871 | 0.29807 | 7.99832 | 0.21096 | 457.31732 | 0.16371 | 571.52238 | 0.16824 | 707.47174 | 0.16658 | 770.88168 | 0.15307 | 864.38346 | 0.14756 | 947.3719 | 0.14507 | 973.106
0.29306 | 34.37712 | 0.29601 | 29.19112 | 0.29848 | 23.90822 | 0.30034 | 18.60263 | 0.30106 | 13.29024 | 0.30006 | 7.99556 | 0.21354 | 453.6626 | 0.16528 | 573.85465 | 0.16976 | 710.25924 | 0.16811 | 774.65718 | 0.15451 | 869.34324 | 0.14895 | 953.05577 | 0.14641 | 978.90368
0.29503 | 34.4135 | 0.29801 | 29.20662 | 0.30047 | 23.91897 | 0.30234 | 18.60709 | 0.30308 | 13.29095 | 0.30206 | 7.99429 | 0.21623 | 449.07022 | 0.16688 | 576.05166 | 0.17141 | 712.84882 | 0.16967 | 778.47886 | 0.15592 | 874.22714 | 0.15033 | 958.74623 | 0.14781 | 984.68486
0.29701 | 34.4429 | 0.29998 | 29.22973 | 0.30246 | 23.9291 | 0.30434 | 18.61175 | 0.30508 | 13.29004 | 0.30406 | 7.99161 | 0.21912 | 443.37546 | 0.16851 | 578.06064 | 0.17308 | 715.29654 | 0.17123 | 782.06468 | 0.15738 | 879.03847 | 0.15175 | 964.20743 | 0.14921 | 990.37038
0.29897 | 34.47279 | 0.30196 | 29.24281 | 0.30445 | 23.93812 | 0.30633 | 18.61317 | 0.30706 | 13.28872 | 0.30606 | 7.98943 | 0.22213 | 436.43349 | 0.17008 | 579.92448 | 0.17486 | 717.56613 | 0.17278 | 785.53174 | 0.1588 | 883.62878 | 0.15315 | 969.6175 | 0.15067 | 995.97178
0.30096 | 34.4958 | 0.30395 | 29.25507 | 0.30644 | 23.94481 | 0.30833 | 18.61307 | 0.30907 | 13.28457 | 0.30807 | 7.9876 | 0.22541 | 428.01624 | 0.17176 | 581.60193 | 0.17652 | 719.60975 | 0.17437 | 788.8586 | 0.16028 | 888.23228 | 0.15456 | 974.98303 | 0.15206 | 1001.41978
0.30293 | 34.51921 | 0.30594 | 29.27139 | 0.30844 | 23.94877 | 0.31033 | 18.61084 | 0.3111 | 13.28132 | 0.31007 | 7.98326 | 0.22895 | 417.88658 | 0.17349 | 583.09299 | 0.17825 | 721.47359 | 0.17599 | 792.04031 | 0.16177 | 892.5158 | 0.15599 | 980.17867 | 0.15351 | 1006.73913
0.30491 | 34.5404 | 0.30793 | 29.28041 | 0.31044 | 23.9512 | 0.31233 | 18.60952 | 0.31309 | 13.27838 | 0.31207 | 7.97674 | 0.23279 | 405.89607 | 0.17528 | 584.34325 | 0.18006 | 723.06032 | 0.17763 | 795.09337 | 0.16328 | 896.71355 | 0.15745 | 985.33143 | 0.15498 | 1012.05353
0.3069 | 34.55844 | 0.30992 | 29.28669 | 0.31244 | 23.95181 | 0.31433 | 18.60881 | 0.31508 | 13.27311 | 0.31408 | 7.97024 | 0.23684 | 392.13341 | 0.17704 | 585.33289 | 0.18195 | 724.40789 | 0.17928 | 797.96994 | 0.16477 | 900.83213 | 0.15888 | 990.40996 | 0.15648 | 1017.24422
0.30888 | 34.57486 | 0.31191 | 29.29227 | 0.31444 | 23.95272 | 0.31634 | 18.60658 | 0.31709 | 13.26835 | 0.31609 | 7.96205 | 0.2411 | 377.25751 | 0.17892 | 586.05204 | 0.18374 | 725.49815 | 0.18094 | 800.70962 | 0.16629 | 904.86824 | 0.16034 | 995.33345 | 0.15791 | 1022.30132
0.31087 | 34.58722 | 0.3139 | 29.29936 | 0.31643 | 23.95221 | 0.31834 | 18.60334 | 0.3191 | 13.2645 | 0.31809 | 7.95313 | 0.24532 | 362.46125 | 0.18083 | 586.47099 | 0.18564 | 726.28986 | 0.18264 | 803.22497 | 0.16782 | 908.80373 | 0.1618 | 1000.17942 | 0.1594 | 1027.25285
0.31285 | 34.59888 | 0.31589 | 29.30321 | 0.31844 | 23.94887 | 0.32034 | 18.59908 | 0.32108 | 13.25801 | 0.32012 | 7.94371 | 0.24936 | 349.06606 | 0.18283 | 586.51882 | 0.18758 | 726.71211 | 0.18436 | 805.51435 | 0.16938 | 912.56934 | 0.16332 | 1004.76808 | 0.16089 | 1032.10541
0.31484 | 34.60851 | 0.3179 | 29.30534 | 0.32045 | 23.94451 | 0.32235 | 18.59462 | 0.32306 | 13.24879 | 0.32213 | 7.93474 | 0.25292 | 337.82677 | 0.18483 | 586.1444 | 0.18959 | 726.77974 | 0.18602 | 807.54477 | 0.17082 | 916.20629 | 0.16477 | 1009.32705 | 0.16241 | 1036.64954
0.31684 | 34.61398 | 0.3199 | 29.30382 | 0.32245 | 23.94005 | 0.32435 | 18.58672 | 0.3251 | 13.23642 | 0.32414 | 7.9294 | 0.25629 | 328.82845 | 0.18702 | 585.30156 | 0.19157 | 726.42677 | 0.18779 | 809.36407 | 0.17245 | 919.56449 | 0.16628 | 1013.67325 | 0.16396 | 1040.98254
0.31882 | 34.61935 | 0.32191 | 29.30078 | 0.32445 | 23.93458 | 0.32636 | 18.57901 | 0.32713 | 13.22913 | 0.32613 | 7.92402 | 0.25935 | 321.80141 | 0.1893 | 583.90286 | 0.19364 | 725.55588 | 0.1896 | 810.79741 | 0.17404 | 922.64393 | 0.1678 | 1017.81657 | 0.16553 | 1045.26276
0.32083 | 34.62229 | 0.32392 | 29.29622 | 0.32646 | 23.92667 | 0.32836 | 18.57101 | 0.32915 | 13.22396 | 0.32814 | 7.91922 | 0.26221 | 316.37274 | 0.19174 | 581.83614 | 0.19585 | 724.09615 | 0.19149 | 811.90087 | 0.17576 | 925.60628 | 0.16939 | 1021.88896 | 0.1671 | 1049.39123
0.32282 | 34.62543 | 0.32591 | 29.29176 | 0.32847 | 23.91785 | 0.33038 | 18.563 | 0.33113 | 13.21585 | 0.33015 | 7.91644 | 0.2648 | 312.20212 | 0.19422 | 579.00246 | 0.19822 | 722.11191 | 0.19336 | 812.71567 | 0.1774 | 928.26348 | 0.17095 | 1025.76178 | 0.16872 | 1053.59228
0.3248 | 34.62421 | 0.32792 | 29.28659 | 0.33048 | 23.91045 | 0.33238 | 18.55469 | 0.33315 | 13.2048 | 0.33215 | 7.91404 | 0.26729 | 309.03615 | 0.19696 | 575.25665 | 0.2005 | 719.39368 | 0.19531 | 813.11813 | 0.17912 | 930.82171 | 0.17255 | 1029.32286 | 0.17027 | 1057.48984
0.32678 | 34.62168 | 0.32989 | 29.28132 | 0.33245 | 23.90194 | 0.33436 | 18.54364 | 0.33514 | 13.19355 | 0.33411 | 7.91019 | 0.26968 | 306.62864 | 0.19992 | 570.36944 | 0.20296 | 715.82435 | 0.19734 | 813.04061 | 0.18085 | 932.87358 | 0.17419 | 1032.73384 | 0.17187 | 1061.24225
0.32879 | 34.61621 | 0.3319 | 29.27301 | 0.33446 | 23.8912 | 0.33637 | 18.53351 | 0.33714 | 13.18646 | 0.33611 | 7.906 | 0.272 | 304.82934 | 0.2032 | 564.08024 | 0.2056 | 711.22085 | 0.19947 | 812.3627 | 0.18271 | 934.68463 | 0.1759 | 1035.94689 | 0.17353 | 1064.52787
0.33079 | 34.61063 | 0.33389 | 29.26217 | 0.33646 | 23.87934 | 0.33838 | 18.52205 | 0.33914 | 13.17956 | 0.33811 | 7.90164 | 0.27418 | 303.57309 | 0.20672 | 556.03112 | 0.20846 | 705.51389 | 0.20161 | 811.14873 | 0.1845 | 936.22518 | 0.17756 | 1038.82841 | 0.17531 | 1067.15703
0.3328 | 34.60293 | 0.3359 | 29.24777 | 0.33847 | 23.86687 | 0.34039 | 18.50807 | 0.34114 | 13.16872 | 0.34012 | 7.89599 | 0.27631 | 302.7386 | 0.21073 | 545.75034 | 0.21136 | 698.3472 | 0.20386 | 809.25356 | 0.18639 | 937.23792 | 0.17928 | 1041.5021 | 0.17706 | 1069.27488
0.3348 | 34.593 | 0.33791 | 29.23379 | 0.34048 | 23.8538 | 0.3424 | 18.49378 | 0.34317 | 13.15524 | 0.34212 | 7.88959 | 0.27839 | 302.25529 | 0.21526 | 532.59794 | 0.21455 | 689.37276 | 0.20619 | 806.48255 | 0.18831 | 937.85645 | 0.18104 | 1043.6117 | 0.17884 | 1071.39602
0.33681 | 34.58276 | 0.33992 | 29.2195 | 0.3425 | 23.8389 | 0.34441 | 18.47979 | 0.34517 | 13.14592 | 0.34413 | 7.88258 | 0.28043 | 302.05798 | 0.22055 | 515.77231 | 0.21803 | 678.23429 | 0.20867 | 802.79777 | 0.19033 | 937.86305 | 0.18286 | 1045.44419 | 0.1806 | 1073.64087
0.33882 | 34.57121 | 0.34193 | 29.20439 | 0.34451 | 23.82349 | 0.34642 | 18.46459 | 0.34713 | 13.137 | 0.34611 | 7.87634 | 0.28242 | 302.0797 | 0.22661 | 494.74067 | 0.22189 | 664.55078 | 0.21126 | 798.00293 | 0.1924 | 937.21483 | 0.18469 | 1046.93691 | 0.1824 | 1075.60202
0.34083 | 34.56026 | 0.34394 | 29.19061 | 0.34652 | 23.80586 | 0.34844 | 18.45131 | 0.34913 | 13.11936 | 0.34814 | 7.87059 | 0.28431 | 302.29873 | 0.23331 | 470.51908 | 0.22611 | 647.78452 | 0.21394 | 791.84568 | 0.1945 | 935.96622 | 0.18652 | 1047.9546 | 0.1842 | 1077.30091
0.34285 | 34.54546 | 0.34597 | 29.17105 | 0.34853 | 23.78589 | 0.35045 | 18.43529 | 0.35118 | 13.1074 | 0.35014 | 7.86375 | 0.28621 | 302.66982 | 0.23998 | 446.86159 | 0.23072 | 627.59904 | 0.2169 | 783.978 | 0.19667 | 933.98198 | 0.18844 | 1048.48406 | 0.18609 | 1078.45879
0.34487 | 34.52996 | 0.34798 | 29.1526 | 0.35055 | 23.76674 | 0.35247 | 18.41938 | 0.3532 | 13.09646 | 0.35215 | 7.85569 | 0.28818 | 303.16761 | 0.24565 | 427.74657 | 0.23578 | 604.62935 | 0.22016 | 774.15906 | 0.19906 | 931.32478 | 0.1905 | 1048.33066 | 0.18805 | 1078.8563
0.34688 | 34.51283 | 0.35 | 29.13294 | 0.35257 | 23.74718 | 0.35448 | 18.40225 | 0.35521 | 13.07882 | 0.35416 | 7.84501 | 0.29004 | 303.77039 | 0.25022 | 414.06801 | 0.24101 | 581.13679 | 0.22365 | 761.83301 | 0.20146 | 927.56578 | 0.19255 | 1047.57028 | 0.19017 | 1078.15365
0.34891 | 34.49388 | 0.35201 | 29.11551 | 0.35459 | 23.72751 | 0.3565 | 18.38482 | 0.35723 | 13.06605 | 0.35617 | 7.83669 | 0.29194 | 304.4655 | 0.25407 | 404.67296 | 0.24571 | 560.29319 | 0.22756 | 746.43082 | 0.20407 | 922.74125 | 0.1947 | 1046.04128 | 0.19227 | 1076.65929
0.35094 | 34.47391 | 0.35404 | 29.09291 | 0.35661 | 23.70572 | 0.35853 | 18.36577 | 0.35924 | 13.05754 | 0.35819 | 7.82676 | 0.29383 | 305.22214 | 0.25731 | 398.24356 | 0.24984 | 544.22464 | 0.2319 | 727.56816 | 0.20677 | 916.5972 | 0.19694 | 1043.78984 | 0.19447 | 1074.69814
0.35298 | 34.4507 | 0.3561 | 29.07051 | 0.35866 | 23.68484 | 0.36057 | 18.34732 | 0.36129 | 13.0396 | 0.36023 | 7.81552 | 0.29574 | 306.04939 | 0.26022 | 393.805 | 0.25333 | 532.99215 | 0.23677 | 704.6331 | 0.20976 | 908.84497 | 0.19933 | 1040.6774 | 0.19671 | 1072.36587
0.35499 | 34.4285 | 0.35812 | 29.04669 | 0.36068 | 23.66376 | 0.36259 | 18.32705 | 0.3633 | 13.0249 | 0.36224 | 7.80587 | 0.29759 | 306.92731 | 0.26277 | 390.77008 | 0.25643 | 525.41971 | 0.24208 | 677.72132 | 0.21289 | 899.2421 | 0.20176 | 1036.56377 | 0.19901 | 1069.77135
0.35702 | 34.40408 | 0.36013 | 29.02419 | 0.3627 | 23.64146 | 0.3646 | 18.30587 | 0.36532 | 13.00858 | 0.36425 | 7.79496 | 0.29948 | 307.84326 | 0.26519 | 388.70502 | 0.25905 | 520.32138 | 0.24759 | 649.46857 | 0.21633 | 887.5016 | 0.20434 | 1031.25597 | 0.20134 | 1066.4049
0.35904 | 34.37752 | 0.36215 | 29.00007 | 0.36473 | 23.61663 | 0.36662 | 18.28519 | 0.36736 | 12.99044 | 0.36627 | 7.78304 | 0.30133 | 308.78635 | 0.26743 | 387.3591 | 0.2615 | 516.9038 | 0.25264 | 624.88081 | 0.22001 | 873.25894 | 0.20707 | 1024.66492 | 0.20379 | 1061.96799
0.36106 | 34.35087 | 0.36417 | 28.97422 | 0.36675 | 23.59221 | 0.36864 | 18.26289 | 0.36936 | 12.9797 | 0.36827 | 7.77112 | 0.30321 | 309.74755 | 0.2696 | 386.56574 | 0.26381 | 514.59958 | 0.25686 | 607.06553 | 0.22407 | 856.23042 | 0.20997 | 1016.56961 | 0.2064 | 1056.04331
0.36309 | 34.32269 | 0.3662 | 28.94767 | 0.36878 | 23.56606 | 0.37066 | 18.23989 | 0.37137 | 12.96145 | 0.37028 | 7.75851 | 0.30505 | 310.71598 | 0.27164 | 386.19627 | 0.26607 | 513.05573 | 0.26028 | 595.50646 | 0.22849 | 835.83216 | 0.21305 | 1006.56759 | 0.20921 | 1048.2284
0.36512 | 34.29452 | 0.36822 | 28.92071 | 0.37082 | 23.53819 | 0.37271 | 18.2181 | 0.37335 | 12.94453 | 0.3723 | 7.74464 | 0.3069 | 311.68804 | 0.27368 | 386.13029 | 0.26817 | 512.11226 | 0.26318 | 588.13194 | 0.23341 | 811.53635 | 0.21638 | 994.5203 | 0.21216 | 1038.72615
0.36714 | 34.26533 | 0.37027 | 28.89132 | 0.37283 | 23.51173 | 0.37472 | 18.19661 | 0.37541 | 12.92568 | 0.37431 | 7.73111 | 0.30863 | 312.66915 | 0.27568 | 386.31832 | 0.27027 | 511.61249 | 0.26564 | 583.65544 | 0.23867 | 783.41555 | 0.21989 | 980.04507 | 0.21528 | 1027.96044
0.36916 | 34.23492 | 0.3723 | 28.8604 | 0.37486 | 23.48417 | 0.37674 | 18.17259 | 0.37744 | 12.90733 | 0.37632 | 7.71951 | 0.31054 | 313.6412 | 0.27759 | 386.70099 | 0.27218 | 511.42611 | 0.26806 | 580.79866 | 0.24432 | 753.50349 | 0.22383 | 962.82687 | 0.2185 | 1016.04675
0.3712 | 34.20117 | 0.37432 | 28.83182 | 0.37688 | 23.45579 | 0.37876 | 18.14816 | 0.37943 | 12.89345 | 0.37833 | 7.7082 | 0.31235 | 314.62231 | 0.27939 | 387.24199 | 0.27426 | 511.52507 | 0.27023 | 579.12946 | 0.24944 | 726.93478 | 0.22801 | 942.30491 | 0.22192 | 1002.58756
0.37323 | 34.16752 | 0.37635 | 28.80071 | 0.37892 | 23.42822 | 0.38079 | 18.12323 | 0.38147 | 12.87267 | 0.38034 | 7.69552 | 0.31424 | 315.59618 | 0.28128 | 387.91495 | 0.27614 | 511.82032 | 0.27235 | 578.18435 | 0.25378 | 707.63998 | 0.23269 | 917.78312 | 0.22545 | 987.38
0.37526 | 34.13296 | 0.37838 | 28.76797 | 0.38095 | 23.40085 | 0.38281 | 18.09688 | 0.38349 | 12.85584 | 0.38235 | 7.68237 | 0.31605 | 316.55556 | 0.28311 | 388.68853 | 0.27806 | 512.29535 | 0.2744 | 577.83962 | 0.25721 | 695.41785 | 0.2378 | 889.42151 | 0.22926 | 969.87975
0.37727 | 34.09566 | 0.38038 | 28.73361 | 0.38295 | 23.37207 | 0.3848 | 18.07124 | 0.38548 | 12.83334 | 0.38434 | 7.66642 | 0.31796 | 317.51314 | 0.285 | 389.54622 | 0.27998 | 512.89408 | 0.27642 | 577.91714 | 0.26015 | 687.95097 | 0.24317 | 858.91731 | 0.23333 | 949.64149
0.3793 | 34.06019 | 0.3824 | 28.69875 | 0.38496 | 23.34258 | 0.38682 | 18.04752 | 0.38747 | 12.8152 | 0.38635 | 7.6501 | 0.3198 | 318.46166 | 0.28678 | 390.48144 | 0.28195 | 513.57034 | 0.27835 | 578.28661 | 0.26266 | 683.45797 | 0.24825 | 830.57054 | 0.23769 | 926.86148
0.38133 | 34.01934 | 0.38443 | 28.665 | 0.387 | 23.31308 | 0.38885 | 18.02269 | 0.3895 | 12.7927 | 0.38836 | 7.63665 | 0.3217 | 319.39751 | 0.28862 | 391.46449 | 0.28381 | 514.34392 | 0.28028 | 578.97442 | 0.26501 | 680.79912 | 0.25258 | 809.38716 | 0.24213 | 903.23532
0.38337 | 33.98194 | 0.38647 | 28.63226 | 0.38902 | 23.27974 | 0.39087 | 17.99603 | 0.39152 | 12.77446 | 0.39038 | 7.62112 | 0.32355 | 320.32251 | 0.29041 | 392.45908 | 0.2857 | 515.19006 | 0.28218 | 579.78263 | 0.26716 | 679.38393 | 0.25607 | 795.77953 | 0.24634 | 881.94968
0.3854 | 33.94252 | 0.3885 | 28.59628 | 0.39105 | 23.24893 | 0.39289 | 17.97009 | 0.39354 | 12.75044 | 0.39238 | 7.60717 | 0.32543 | 321.23483 | 0.29223 | 393.5081 | 0.28758 | 516.06095 | 0.28408 | 580.78877 | 0.26927 | 678.83303 | 0.259 | 787.42361 | 0.25008 | 865.09765
0.38744 | 33.9034 | 0.39053 | 28.55706 | 0.39307 | 23.21507 | 0.3949 | 17.94424 | 0.39554 | 12.73311 | 0.39439 | 7.59099 | 0.32728 | 322.12905 | 0.29397 | 394.57197 | 0.28951 | 516.94669 | 0.28592 | 581.91532 | 0.27125 | 678.80169 | 0.26153 | 782.40776 | 0.25331 | 853.24334
0.38948 | 33.86245 | 0.39256 | 28.51824 | 0.3951 | 23.18062 | 0.39693 | 17.91526 | 0.39756 | 12.70838 | 0.3964 | 7.57453 | 0.32917 | 323.00155 | 0.29578 | 395.66059 | 0.29136 | 517.85551 | 0.28778 | 583.17052 | 0.27321 | 679.22229 | 0.26387 | 779.3613 | 0.25612 | 845.12824
0.39153 | 33.8213 | 0.3946 | 28.47922 | 0.39714 | 23.14636 | 0.39897 | 17.88688 | 0.39955 | 12.68517 | 0.39842 | 7.55957 | 0.33096 | 323.86137 | 0.29759 | 396.76734 | 0.29324 | 518.77753 | 0.28954 | 584.44056 | 0.27504 | 679.98761 | 0.266 | 777.74157 | 0.25867 | 839.82539
0.39356 | 33.78086 | 0.39664 | 28.43888 | 0.39918 | 23.10896 | 0.401 | 17.85607 | 0.40158 | 12.66013 | 0.40045 | 7.54346 | 0.33286 | 324.69948 | 0.29939 | 397.87574 | 0.29509 | 519.68636 | 0.29142 | 585.70401 | 0.27697 | 680.89974 | 0.26812 | 777.00759 | 0.26099 | 836.51997
0.3956 | 33.73586 | 0.39867 | 28.39662 | 0.40121 | 23.07328 | 0.40302 | 17.82627 | 0.40361 | 12.63591 | 0.40245 | 7.52692 | 0.33468 | 325.50319 | 0.30107 | 398.9726 | 0.29702 | 520.58694 | 0.29322 | 587.05323 | 0.27875 | 682.20277 | 0.27007 | 776.9746 | 0.26321 | 834.60005
0.39765 | 33.69025 | 0.40071 | 28.35749 | 0.40325 | 23.03548 | 0.40505 | 17.79698 | 0.40564 | 12.61189 | 0.40447 | 7.51147 | 0.33659 | 326.27794 | 0.30287 | 400.06451 | 0.29881 | 521.48257 | 0.29504 | 588.46842 | 0.28061 | 683.56024 | 0.272 | 777.5255 | 0.26529 | 833.59556
0.39969 | 33.64667 | 0.40275 | 28.31614 | 0.40528 | 22.99615 | 0.40707 | 17.76576 | 0.40769 | 12.58493 | 0.40648 | 7.49576 | 0.33844 | 327.02372 | 0.30467 | 401.12673 | 0.30068 | 522.29572 | 0.29687 | 589.83414 | 0.28241 | 685.01172 | 0.27389 | 778.5003 | 0.26731 | 833.23764
0.40173 | 33.60056 | 0.40478 | 28.27307 | 0.40731 | 22.95825 | 0.4091 | 17.73313 | 0.40971 | 12.56121 | 0.4085 | 7.4805 | 0.34039 | 327.74779 | 0.30652 | 402.19225 | 0.30258 | 523.12538 | 0.29874 | 591.27737 | 0.28428 | 686.61659 | 0.27579 | 779.79344 | 0.2693 | 833.33001
0.40377 | 33.55211 | 0.40682 | 28.22938 | 0.40935 | 22.92024 | 0.41112 | 17.69998 | 0.41171 | 12.53719 | 0.41051 | 7.46402 | 0.34226 | 328.4266 | 0.30824 | 403.25117 | 0.30453 | 523.92699 | 0.30052 | 592.70906 | 0.28604 | 688.35342 | 0.27759 | 781.19379 | 0.27125 | 833.95513
0.40583 | 33.50245 | 0.40888 | 28.1856 | 0.41139 | 22.88081 | 0.41317 | 17.66735 | 0.41376 | 12.51003 | 0.41254 | 7.44924 | 0.3442 | 329.06197 | 0.31008 | 404.28865 | 0.30639 | 524.63954 | 0.30237 | 594.01869 | 0.28786 | 690.0853 | 0.27943 | 782.86299 | 0.27311 | 835.1625
0.40787 | 33.45451 | 0.41093 | 28.1408 | 0.41343 | 22.8423 | 0.4152 | 17.63471 | 0.41579 | 12.48408 | 0.41454 | 7.43446 | 0.34609 | 329.66656 | 0.31185 | 405.32778 | 0.30828 | 525.33889 | 0.3042 | 595.37121 | 0.28963 | 691.89306 | 0.28123 | 784.61962 | 0.27496 | 836.72449
0.40992 | 33.40484 | 0.41297 | 28.09388 | 0.41547 | 22.80277 | 0.41723 | 17.60086 | 0.41781 | 12.45966 | 0.41656 | 7.41847 | 0.34804 | 330.2259 | 0.31371 | 406.32237 | 0.31022 | 526.0069 | 0.30608 | 596.6594 | 0.29145 | 693.79813 | 0.28306 | 786.50324 | 0.27677 | 838.60152
0.41196 | 33.35447 | 0.41501 | 28.04614 | 0.41751 | 22.76213 | 0.41927 | 17.56478 | 0.41982 | 12.4327 | 0.41857 | 7.40392 | 0.34994 | 330.75266 | 0.31547 | 407.29058 | 0.31218 | 526.60728 | 0.3079 | 598.00037 | 0.2932 | 695.55145 | 0.28482 | 788.56171 | 0.27855 | 840.7672
0.41401 | 33.30207 | 0.41706 | 27.99972 | 0.41954 | 22.72058 | 0.4213 | 17.52738 | 0.42184 | 12.40949 | 0.42059 | 7.38747 | 0.35188 | 331.23778 | 0.3173 | 408.23899 | 0.31409 | 527.15984 | 0.30974 | 599.25392 | 0.295 | 697.45487 | 0.2866 | 790.61192 | 0.2803 | 843.06318
0.41606 | 33.24785 | 0.41912 | 27.95219 | 0.42158 | 22.67841 | 0.42333 | 17.49231 | 0.42387 | 12.38354 | 0.4226 | 7.37332 | 0.3538 | 331.67222 | 0.31911 | 409.17256 | 0.31601 | 527.66126 | 0.31158 | 600.46624 | 0.29676 | 699.28572 | 0.28835 | 792.81059 | 0.28204 | 845.47791
0.41812 | 33.19352 | 0.42114 | 27.90333 | 0.42362 | 22.63716 | 0.42537 | 17.45775 | 0.42584 | 12.35516 | 0.42462 | 7.35569 | 0.35574 | 332.08131 | 0.321 | 410.07148 | 0.31796 | 528.07691 | 0.31344 | 601.60268 | 0.29855 | 701.04234 | 0.29011 | 795.10327 | 0.28379 | 847.79039
0.42017 | 33.13727 | 0.42319 | 27.85316 | 0.42566 | 22.59541 | 0.4274 | 17.42258 | 0.42789 | 12.33185 | 0.42663 | 7.3386 | 0.35759 | 332.45602 | 0.32273 | 410.94897 | 0.31991 | 528.44803 | 0.31521 | 602.7952 | 0.30025 | 702.93916 | 0.29181 | 797.33822 | 0.28555 | 849.96596
0.42222 | 33.08325 | 0.42523 | 27.80462 | 0.4277 | 22.55324 | 0.42943 | 17.38711 | 0.42992 | 12.3056 | 0.42865 | 7.32205 | 0.35955 | 332.80719 | 0.32456 | 411.79677 | 0.3218 | 528.76306 | 0.31707 | 603.95804 | 0.30205 | 704.69083 | 0.29355 | 799.62925 | 0.28735 | 852.04917
0.42427 | 33.02568 | 0.42729 | 27.75404 | 0.42973 | 22.50976 | 0.43146 | 17.35153 | 0.43197 | 12.27925 | 0.43066 | 7.3048 | 0.36149 | 333.15474 | 0.32639 | 412.59508 | 0.32372 | 529.01542 | 0.31895 | 604.9114 | 0.30382 | 706.39468 | 0.2953 | 801.93678 | 0.28911 | 854.13732
0.42633 | 32.97055 | 0.42933 | 27.70509 | 0.43178 | 22.46618 | 0.4335 | 17.31525 | 0.434 | 12.25574 | 0.43268 | 7.28717 | 0.3635 | 333.486 | 0.32832 | 413.39505 | 0.32571 | 529.2216 | 0.3209 | 605.87135 | 0.30566 | 708.2816 | 0.2971 | 804.26739 | 0.29089 | 856.62298
0.42838 | 32.9141 | 0.43137 | 27.6537 | 0.43382 | 22.42199 | 0.43552 | 17.28079 | 0.436 | 12.22989 | 0.43468 | 7.27011 | 0.36541 | 333.79192 | 0.33009 | 414.17192 | 0.32773 | 529.41458 | 0.32275 | 606.75874 | 0.30741 | 709.99534 | 0.29879 | 806.56172 | 0.29261 | 859.19606
0.4304 | 32.85541 | 0.43339 | 27.59999 | 0.43582 | 22.37811 | 0.43753 | 17.24501 | 0.43799 | 12.20202 | 0.43667 | 7.25284 | 0.36737 | 334.06887 | 0.33194 | 414.90096 | 0.32968 | 529.61251 | 0.32463 | 607.5686 | 0.30922 | 711.56393 | 0.30054 | 808.79338 | 0.29431 | 862.08253
0.43246 | 32.79582 | 0.43544 | 27.54779 | 0.43786 | 22.33523 | 0.43956 | 17.20822 | 0.44003 | 12.17618 | 0.43868 | 7.23461 | 0.36936 | 334.32772 | 0.33384 | 415.58546 | 0.33164 | 529.71312 | 0.32658 | 608.37351 | 0.31105 | 713.27107 | 0.30232 | 810.98709 | 0.29599 | 864.89313
0.43452 | 32.73176 | 0.43748 | 27.4959 | 0.4399 | 22.2879 | 0.4416 | 17.17163 | 0.44205 | 12.14891 | 0.4407 | 7.21755 | 0.37137 | 334.56486 | 0.33578 | 416.22708 | 0.33369 | 529.73292 | 0.32852 | 609.2246 | 0.31291 | 714.94687 | 0.30413 | 813.16926 | 0.29774 | 867.79939
0.43657 | 32.67146 | 0.43953 | 27.44056 | 0.44194 | 22.24138 | 0.44363 | 17.13342 | 0.44406 | 12.11982 | 0.44271 | 7.19986 | 0.3733 | 334.77121 | 0.3376 | 416.84726 | 0.33576 | 529.66199 | 0.33041 | 609.8118 | 0.3147 | 716.35052 | 0.30586 | 815.33659 | 0.29946 | 870.60998
0.43863 | 32.60882 | 0.44158 | 27.38593 | 0.44399 | 22.19415 | 0.44566 | 17.09511 | 0.44609 | 12.09337 | 0.44472 | 7.18264 | 0.3753 | 334.94861 | 0.3395 | 417.42951 | 0.33775 | 529.53664 | 0.33234 | 610.33466 | 0.31656 | 717.68159 | 0.30764 | 817.40165 | 0.30117 | 873.28038
0.44069 | 32.5473 | 0.44364 | 27.33505 | 0.44604 | 22.14723 | 0.4477 | 17.05812 | 0.44812 | 12.06378 | 0.44674 | 7.16598 | 0.37725 | 335.09161 | 0.34138 | 417.96226 | 0.33977 | 529.30242 | 0.33428 | 610.89051 | 0.31839 | 719.02091 | 0.30941 | 819.53599 | 0.30291 | 875.58955
0.44275 | 32.48304 | 0.44569 | 27.27434 | 0.44809 | 22.1005 | 0.44973 | 17.02062 | 0.45011 | 12.03337 | 0.44876 | 7.14836 | 0.37927 | 335.20022 | 0.34329 | 418.45544 | 0.34182 | 529.00223 | 0.33626 | 611.30121 | 0.32024 | 720.36023 | 0.31119 | 821.57961 | 0.30469 | 877.86079
0.44481 | 32.41787 | 0.44772 | 27.21991 | 0.45013 | 22.05216 | 0.45176 | 16.98079 | 0.45211 | 12.00712 | 0.45079 | 7.13036 | 0.38117 | 335.27806 | 0.34518 | 418.92222 | 0.34387 | 528.67235 | 0.33812 | 611.65419 | 0.32202 | 721.60884 | 0.31293 | 823.47313 | 0.30646 | 879.90111
0.44687 | 32.35422 | 0.44978 | 27.16214 | 0.45218 | 22.00351 | 0.45381 | 16.94146 | 0.45416 | 11.97834 | 0.4528 | 7.11318 | 0.38313 | 335.32512 | 0.34706 | 419.34777 | 0.34589 | 528.21546 | 0.34006 | 611.97087 | 0.32386 | 722.81291 | 0.3147 | 825.3815 | 0.30826 | 882.23008
0.44894 | 32.28784 | 0.45184 | 27.10214 | 0.45422 | 21.95141 | 0.45585 | 16.90204 | 0.45621 | 11.94904 | 0.45481 | 7.09565 | 0.38513 | 335.32693 | 0.349 | 419.72384 | 0.34791 | 527.71239 | 0.34204 | 612.21993 | 0.32572 | 723.93286 | 0.31649 | 827.16616 | 0.30999 | 884.60028
0.451 | 32.22044 | 0.4539 | 27.04366 | 0.45627 | 21.90033 | 0.45789 | 16.86271 | 0.45825 | 11.92158 | 0.45683 | 7.07732 | 0.38721 | 335.28892 | 0.35101 | 420.07351 | 0.34999 | 527.12685 | 0.34408 | 612.4591 | 0.32765 | 725.07425 | 0.31838 | 828.90299 | 0.31174 | 887.03316
0.45306 | 32.15324 | 0.45596 | 26.98326 | 0.4583 | 21.84966 | 0.45992 | 16.82278 | 0.46027 | 11.89229 | 0.45884 | 7.06014 | 0.38916 | 335.20746 | 0.35287 | 420.38525 | 0.35212 | 526.49677 | 0.34601 | 612.53992 | 0.32947 | 726.07544 | 0.32014 | 830.61838 | 0.31349 | 889.54521
0.4551 | 32.08655 | 0.45801 | 26.92386 | 0.46036 | 21.79756 | 0.46196 | 16.78001 | 0.46229 | 11.86158 | 0.46086 | 7.04281 | 0.39118 | 335.05903 | 0.35481 | 420.64091 | 0.35419 | 525.76114 | 0.34799 | 612.57621 | 0.33137 | 726.91829 | 0.32195 | 832.15233 | 0.31523 | 891.92366
0.45715 | 32.01844 | 0.46004 | 26.86163 | 0.46237 | 21.74516 | 0.46396 | 16.73906 | 0.46429 | 11.83208 | 0.46284 | 7.0251 | 0.3932 | 334.85448 | 0.35676 | 420.85863 | 0.35626 | 524.96777 | 0.35 | 612.59435 | 0.33327 | 727.5797 | 0.32378 | 833.66154 | 0.31698 | 894.22129
0.45922 | 31.94993 | 0.4621 | 26.80173 | 0.46443 | 21.69296 | 0.466 | 16.69882 | 0.46632 | 11.8034 | 0.46486 | 7.00635 | 0.39532 | 334.58115 | 0.35881 | 421.04666 | 0.3584 | 524.12987 | 0.35208 | 612.50528 | 0.33526 | 728.24277 | 0.3257 | 835.06684 | 0.31877 | 896.22038
0.46128 | 31.8803 | 0.46415 | 26.73879 | 0.46647 | 21.63783 | 0.46803 | 16.65909 | 0.46834 | 11.77462 | 0.46687 | 6.98698 | 0.39733 | 334.27885 | 0.36072 | 421.19181 | 0.36057 | 523.2029 | 0.35407 | 612.3255 | 0.33716 | 728.8349 | 0.32752 | 836.44244 | 0.32061 | 897.92422
0.46335 | 31.80854 | 0.46621 | 26.67849 | 0.46853 | 21.58391 | 0.47007 | 16.61906 | 0.47037 | 11.7437 | 0.46889 | 6.96805 | 0.39938 | 333.99828 | 0.3627 | 421.30232 | 0.36268 | 522.20006 | 0.35609 | 612.02365 | 0.3391 | 729.42869 | 0.32938 | 837.63332 | 0.32246 | 899.34931
0.46541 | 31.7375 | 0.46828 | 26.61555 | 0.47058 | 21.52928 | 0.47211 | 16.57659 | 0.47241 | 11.70539 | 0.4709 | 6.95063 | 0.40141 | 333.72132 | 0.36467 | 421.3716 | 0.36482 | 521.12959 | 0.35813 | 611.74161 | 0.34104 | 729.88888 | 0.33126 | 838.71038 | 0.32429 | 900.70678
0.46748 | 31.66483 | 0.47033 | 26.55129 | 0.47263 | 21.47465 | 0.47415 | 16.53605 | 0.47443 | 11.67701 | 0.47292 | 6.93339 | 0.40349 | 333.46066 | 0.3667 | 421.40129 | 0.36698 | 520.01954 | 0.36019 | 611.43152 | 0.343 | 730.35731 | 0.33317 | 839.80889 | 0.32613 | 902.27701
0.46955 | 31.59074 | 0.47238 | 26.48703 | 0.47468 | 21.42225 | 0.47618 | 16.49592 | 0.4764 | 11.64681 | 0.47493 | 6.91429 | 0.40552 | 333.19275 | 0.36867 | 421.39634 | 0.36914 | 518.83196 | 0.36222 | 611.08514 | 0.34494 | 730.77461 | 0.33506 | 840.7672 | 0.32794 | 903.98415
0.47162 | 31.51705 | 0.47444 | 26.42298 | 0.47674 | 21.36955 | 0.47823 | 16.45284 | 0.47842 | 11.61205 | 0.47696 | 6.89629 | 0.40749 | 332.9158 | 0.37064 | 421.36005 | 0.37132 | 517.56686 | 0.36419 | 610.55898 | 0.34686 | 731.06161 | 0.33691 | 841.7486 | 0.32975 | 905.72593
0.4737 | 31.43972 | 0.4765 | 26.35791 | 0.47878 | 21.31543 | 0.48027 | 16.41038 | 0.48049 | 11.58387 | 0.47897 | 6.87653 | 0.40951 | 332.62255 | 0.37266 | 421.28748 | 0.37334 | 516.29352 | 0.36627 | 609.92396 | 0.3488 | 731.22325 | 0.3388 | 842.50733 | 0.33154 | 907.46276
0.47576 | 31.36391 | 0.47857 | 26.29264 | 0.48083 | 21.26242 | 0.48231 | 16.3673 | 0.48252 | 11.55205 | 0.48099 | 6.85678 | 0.41161 | 332.31121 | 0.37477 | 421.16542 | 0.37555 | 514.93605 | 0.36841 | 609.45387 | 0.35087 | 731.25459 | 0.34079 | 843.20833 | 0.3334 | 909.19464
0.47784 | 31.28678 | 0.48063 | 26.22828 | 0.48288 | 21.20961 | 0.48435 | 16.32524 | 0.48456 | 11.52255 | 0.48301 | 6.83673 | 0.41363 | 331.98357 | 0.37671 | 421.02192 | 0.37778 | 513.5423 | 0.37046 | 608.64236 | 0.35282 | 731.21171 | 0.34267 | 843.80871 | 0.33523 | 910.6989
0.47992 | 31.20975 | 0.48269 | 26.16261 | 0.48494 | 21.15367 | 0.48639 | 16.28277 | 0.48659 | 11.48941 | 0.48503 | 6.81637 | 0.41566 | 331.62334 | 0.37873 | 420.83719 | 0.37997 | 512.13701 | 0.37253 | 607.91662 | 0.35484 | 731.05171 | 0.34459 | 844.36291 | 0.33709 | 912.06627
0.48197 | 31.12887 | 0.48475 | 26.09602 | 0.48698 | 21.09823 | 0.48842 | 16.23848 | 0.48862 | 11.45211 | 0.48704 | 6.79654 | 0.41772 | 331.23235 | 0.38076 | 420.61946 | 0.38213 | 510.73006 | 0.37463 | 607.12655 | 0.35687 | 730.801 | 0.34653 | 844.80331 | 0.33898 | 912.89922
0.48404 | 31.04911 | 0.48679 | 26.03622 | 0.48901 | 21.04218 | 0.49044 | 16.1946 | 0.49063 | 11.42282 | 0.48903 | 6.77893 | 0.41986 | 330.81782 | 0.38291 | 420.3803 | 0.38432 | 509.29672 | 0.37681 | 606.26061 | 0.35896 | 730.53875 | 0.34856 | 845.14638 | 0.34096 | 913.19776
0.48611 | 30.97005 | 0.48886 | 25.97125 | 0.49106 | 20.98573 | 0.49248 | 16.15152 | 0.49265 | 11.39242 | 0.49105 | 6.76057 | 0.4219 | 330.37071 | 0.38491 | 420.10155 | 0.38655 | 507.76772 | 0.37887 | 605.42271 | 0.36097 | 730.20227 | 0.35051 | 845.35751 | 0.34296 | 913.28353
0.48819 | 30.88745 | 0.49092 | 25.90112 | 0.4931 | 20.931 | 0.49452 | 16.1051 | 0.49468 | 11.36079 | 0.49306 | 6.74266 | 0.42397 | 329.90731 | 0.38697 | 419.80631 | 0.38879 | 506.18923 | 0.381 | 604.41987 | 0.36302 | 729.83115 | 0.35248 | 845.47132 | 0.34495 | 913.58042
0.49026 | 30.8086 | 0.49299 | 25.83179 | 0.49515 | 20.87485 | 0.49656 | 16.06 | 0.49672 | 11.32573 | 0.49508 | 6.72449 | 0.42604 | 329.41857 | 0.38902 | 419.48467 | 0.39099 | 504.58765 | 0.38313 | 603.38239 | 0.36505 | 729.45838 | 0.35449 | 845.46307 | 0.34689 | 913.99443
0.49234 | 30.72661 | 0.49506 | 25.76145 | 0.49722 | 20.81414 | 0.4986 | 16.01692 | 0.49875 | 11.28924 | 0.49709 | 6.70598 | 0.42815 | 328.88819 | 0.39112 | 419.1251 | 0.39323 | 502.93824 | 0.38529 | 602.33007 | 0.36714 | 728.94706 | 0.35651 | 845.47462 | 0.34885 | 914.53378
0.49441 | 30.64755 | 0.49712 | 25.69081 | 0.49928 | 20.75454 | 0.50064 | 15.97 | 0.50077 | 11.25833 | 0.49911 | 6.68871 | 0.43022 | 328.32704 | 0.39316 | 418.73749 | 0.39543 | 501.33996 | 0.38742 | 601.17713 | 0.36919 | 728.41101 | 0.35851 | 845.3707 | 0.35078 | 915.09128
0.4965 | 30.56688 | 0.49917 | 25.61986 | 0.50134 | 20.69758 | 0.50269 | 15.92368 | 0.50273 | 11.22559 | 0.50113 | 6.67028 | 0.43234 | 327.71702 | 0.39525 | 418.31029 | 0.39765 | 499.70705 | 0.38957 | 600.02914 | 0.37127 | 727.76114 | 0.36054 | 845.18102 | 0.35271 | 915.65043
0.49857 | 30.486 | 0.50123 | 25.548 | 0.5034 | 20.6389 | 0.50473 | 15.87909 | 0.50478 | 11.19498 | 0.50315 | 6.6509 | 0.43432 | 327.04545 | 0.39731 | 417.8666 | 0.39989 | 498.04609 | 0.39162 | 598.87455 | 0.37328 | 726.98097 | 0.36251 | 844.84289 | 0.35463 | 916.18814
0.50065 | 30.40451 | 0.50331 | 25.47452 | 0.50545 | 20.57991 | 0.50678 | 15.83317 | 0.50684 | 11.16133 | 0.50517 | 6.63243 | 0.43649 | 326.30147 | 0.3995 | 417.38827 | 0.40202 | 496.34885 | 0.39385 | 597.621 | 0.37547 | 726.04575 | 0.36461 | 844.48332 | 0.3566 | 916.52132
0.50273 | 30.32262 | 0.50537 | 25.40267 | 0.5075 | 20.52326 | 0.50882 | 15.78564 | 0.50888 | 11.12434 | 0.50718 | 6.61388 | 0.43857 | 325.49414 | 0.4015 | 416.88025 | 0.40428 | 494.58563 | 0.39594 | 596.25859 | 0.37755 | 725.02971 | 0.36662 | 844.02478 | 0.35859 | 916.52462
0.5048 | 30.23829 | 0.50745 | 25.33141 | 0.50957 | 20.46417 | 0.51087 | 15.73871 | 0.5109 | 11.09099 | 0.5092 | 6.59511 | 0.44068 | 324.62164 | 0.40357 | 416.34254 | 0.4065 | 492.90653 | 0.39808 | 594.98524 | 0.37965 | 724.03182 | 0.36865 | 843.42935 | 0.36064 | 916.21123
0.50688 | 30.15214 | 0.50952 | 25.26047 | 0.51161 | 20.40325 | 0.5129 | 15.69229 | 0.51295 | 11.06008 | 0.51121 | 6.57552 | 0.44282 | 323.73828 | 0.40568 | 415.7702 | 0.40869 | 491.12022 | 0.40028 | 593.62118 | 0.38176 | 723.05372 | 0.37073 | 842.79103 | 0.36268 | 915.69002
0.50896 | 30.06751 | 0.51158 | 25.1879 | 0.51367 | 20.34295 | 0.51495 | 15.64567 | 0.51497 | 11.02917 | 0.51323 | 6.55542 | 0.445 | 322.91104 | 0.40788 | 415.17476 | 0.41096 | 489.28772 | 0.40249 | 592.19279 | 0.38392 | 722.05418 | 0.37285 | 842.03889 | 0.36476 | 915.0583
0.51105 | 29.98248 | 0.51365 | 25.11503 | 0.51573 | 20.28204 | 0.51701 | 15.60168 | 0.51702 | 10.99735 | 0.51526 | 6.53385 | 0.4471 | 322.13267 | 0.40995 | 414.55128 | 0.41321 | 487.42554 | 0.40465 | 590.65389 | 0.38602 | 721.05793 | 0.37493 | 841.27687 | 0.36681 | 914.34245
0.51314 | 29.89643 | 0.51572 | 25.04226 | 0.5178 | 20.22224 | 0.51906 | 15.55526 | 0.51906 | 10.96015 | 0.51728 | 6.51331 | 0.44921 | 321.3905 | 0.41206 | 413.88492 | 0.41549 | 485.61448 | 0.40683 | 589.18757 | 0.38816 | 719.98087 | 0.37701 | 840.40103 | 0.36888 | 913.78825
0.51522 | 29.80856 | 0.51779 | 24.96705 | 0.51985 | 20.16143 | 0.5211 | 15.50621 | 0.52109 | 10.92427 | 0.5193 | 6.49246 | 0.45132 | 320.64834 | 0.4142 | 413.17732 | 0.41771 | 483.78529 | 0.40903 | 587.68495 | 0.39029 | 718.85762 | 0.37911 | 839.43612 | 0.37092 | 913.29178
0.5173 | 29.72129 | 0.51987 | 24.89033 | 0.52191 | 20.09839 | 0.52314 | 15.45868 | 0.52313 | 10.89042 | 0.52132 | 6.4722 | 0.45347 | 319.89712 | 0.41637 | 412.45818 | 0.41997 | 481.9396 | 0.41126 | 586.0174 | 0.39246 | 717.49026 | 0.38123 | 838.43163 | 0.37296 | 912.97179
0.51937 | 29.63565 | 0.52194 | 24.81523 | 0.52397 | 20.03464 | 0.52519 | 15.40942 | 0.52515 | 10.85859 | 0.52334 | 6.45207 | 0.45558 | 319.13142 | 0.41849 | 411.71925 | 0.42223 | 480.04608 | 0.41345 | 584.47025 | 0.3946 | 716.2532 | 0.38335 | 837.29519 | 0.37498 | 912.60562
0.52145 | 29.54595 | 0.52401 | 24.74073 | 0.52602 | 19.97393 | 0.52723 | 15.36117 | 0.52718 | 10.82758 | 0.52535 | 6.43028 | 0.45769 | 318.34762 | 0.42063 | 410.95392 | 0.4245 | 478.14266 | 0.41565 | 582.88022 | 0.39677 | 714.91883 | 0.38548 | 836.10267 | 0.37703 | 912.05307
0.52354 | 29.45798 | 0.52608 | 24.66502 | 0.52807 | 19.9123 | 0.52928 | 15.31161 | 0.52916 | 10.79282 | 0.52738 | 6.40891 | 0.45977 | 317.53848 | 0.42277 | 410.16055 | 0.42675 | 476.26563 | 0.41779 | 581.21267 | 0.39892 | 713.27107 | 0.3876 | 834.78809 | 0.37912 | 911.136
0.52563 | 29.37082 | 0.52816 | 24.58688 | 0.53014 | 19.84784 | 0.53133 | 15.26347 | 0.53121 | 10.75673 | 0.5294 | 6.39009 | 0.46188 | 316.70581 | 0.42504 | 409.34409 | 0.42897 | 474.32757 | 0.42002 | 579.55336 | 0.40108 | 711.73217 | 0.38975 | 833.47351 | 0.3813 | 909.52617
0.52771 | 29.28142 | 0.53023 | 24.50985 | 0.5322 | 19.78531 | 0.53337 | 15.2132 | 0.53325 | 10.71994 | 0.53141 | 6.37063 | 0.46399 | 315.85141 | 0.42709 | 408.50949 | 0.43116 | 472.36807 | 0.4222 | 577.84787 | 0.40325 | 710.33182 | 0.39187 | 832.13748 | 0.38343 | 907.59636
0.5298 | 29.18879 | 0.53231 | 24.43171 | 0.53426 | 19.72156 | 0.53542 | 15.16384 | 0.53529 | 10.68447 | 0.53342 | 6.3491 | 0.4661 | 314.959 | 0.42919 | 407.61881 | 0.43348 | 470.37228 | 0.42438 | 576.07805 | 0.4054 | 708.79952 | 0.39402 | 830.71074 | 0.38569 | 905.73418
0.53189 | 29.09747 | 0.53439 | 24.35235 | 0.53632 | 19.65761 | 0.53746 | 15.11367 | 0.53734 | 10.65011 | 0.53544 | 6.32899 | 0.46823 | 314.04668 | 0.43138 | 406.71493 | 0.43568 | 468.35835 | 0.4266 | 574.35772 | 0.40759 | 707.1534 | 0.39617 | 829.17679 | 0.38784 | 903.92972
0.53398 | 29.00544 | 0.53646 | 24.27471 | 0.53838 | 19.59375 | 0.53951 | 15.06431 | 0.53937 | 10.61819 | 0.53747 | 6.30912 | 0.4704 | 313.10901 | 0.43364 | 405.79126 | 0.43796 | 466.34112 | 0.42886 | 572.67202 | 0.4098 | 705.72337 | 0.39835 | 827.64449 | 0.39002 | 902.25557
0.53603 | 28.91331 | 0.53851 | 24.19546 | 0.54041 | 19.52909 | 0.54152 | 15.01435 | 0.54136 | 10.58565 | 0.53945 | 6.2876 | 0.47254 | 312.14963 | 0.43578 | 404.79997 | 0.44024 | 464.21503 | 0.43105 | 570.87581 | 0.41198 | 704.229 | 0.40053 | 826.03301 | 0.39217 | 900.70678
0.53811 | 28.82149 | 0.54057 | 24.11823 | 0.54247 | 19.4627 | 0.54357 | 14.96458 | 0.54338 | 10.54957 | 0.54146 | 6.26614 | 0.47471 | 311.16128 | 0.43797 | 403.81692 | 0.44256 | 462.11533 | 0.43329 | 569.0895 | 0.4142 | 702.50701 | 0.40274 | 824.2434 | 0.39434 | 899.40374
0.5402 | 28.72692 | 0.54265 | 24.03785 | 0.54453 | 19.395 | 0.54562 | 14.91441 | 0.54544 | 10.51166 | 0.54349 | 6.24481 | 0.47689 | 310.14216 | 0.44019 | 402.80583 | 0.44484 | 460.04532 | 0.43554 | 567.22072 | 0.41642 | 700.74544 | 0.40495 | 822.41256 | 0.39645 | 898.12215
0.54229 | 28.63307 | 0.54473 | 23.95748 | 0.5466 | 19.32831 | 0.54767 | 14.86546 | 0.54748 | 10.47335 | 0.54551 | 6.22456 | 0.47906 | 309.08865 | 0.44243 | 401.74196 | 0.44715 | 457.95882 | 0.4378 | 565.34369 | 0.41865 | 699.00532 | 0.40716 | 820.72026 | 0.3986 | 896.89664
0.54438 | 28.538 | 0.5468 | 23.87843 | 0.54866 | 19.26091 | 0.54971 | 14.81468 | 0.5495 | 10.43555 | 0.54752 | 6.20303 | 0.48122 | 307.97902 | 0.44461 | 400.67314 | 0.44943 | 455.83603 | 0.44001 | 563.52109 | 0.42088 | 697.03262 | 0.40935 | 818.89602 | 0.40072 | 895.6134
0.54647 | 28.4406 | 0.54887 | 23.79745 | 0.55072 | 19.19513 | 0.55176 | 14.7638 | 0.55153 | 10.39926 | 0.54954 | 6.18031 | 0.48339 | 306.82414 | 0.4468 | 399.59773 | 0.45173 | 453.70829 | 0.44223 | 561.6655 | 0.4231 | 695.09291 | 0.41153 | 817.13774 | 0.40286 | 894.37469
0.54856 | 28.34462 | 0.55095 | 23.71515 | 0.55278 | 19.12905 | 0.5538 | 14.71272 | 0.55359 | 10.36136 | 0.55157 | 6.1585 | 0.48557 | 305.6059 | 0.44901 | 398.51077 | 0.45401 | 451.53437 | 0.44448 | 559.63673 | 0.42533 | 693.17135 | 0.41372 | 815.35803 | 0.40499 | 892.85723
0.55066 | 28.24661 | 0.55303 | 23.63265 | 0.55485 | 19.06216 | 0.55585 | 14.65982 | 0.55555 | 10.32426 | 0.55359 | 6.13723 | 0.48773 | 304.34602 | 0.45133 | 397.39577 | 0.45631 | 449.37364 | 0.44674 | 557.71022 | 0.42755 | 691.06835 | 0.41594 | 813.51729 | 0.4072 | 890.85815
0.55275 | 28.15063 | 0.5551 | 23.54934 | 0.55691 | 18.99365 | 0.5579 | 14.60772 | 0.5576 | 10.28859 | 0.55561 | 6.1147 | 0.4899 | 303.02642 | 0.45343 | 396.23623 | 0.45855 | 447.13704 | 0.44891 | 555.74247 | 0.42974 | 689.31173 | 0.41811 | 811.54294 | 0.40944 | 888.35434
0.55483 | 28.05121 | 0.55719 | 23.464 | 0.55897 | 18.92645 | 0.55994 | 14.55522 | 0.55965 | 10.25139 | 0.55763 | 6.09327 | 0.49209 | 301.65431 | 0.4556 | 395.0701 | 0.46085 | 444.91528 | 0.45113 | 553.77802 | 0.43193 | 687.41656 | 0.42031 | 809.57685 | 0.41176 | 885.64931
0.55692 | 27.9532 | 0.55927 | 23.38231 | 0.56103 | 18.85814 | 0.56199 | 14.50302 | 0.56171 | 10.21379 | 0.55965 | 6.07218 | 0.49429 | 300.27316 | 0.45786 | 393.87922 | 0.46309 | 442.7595 | 0.45341 | 551.76574 | 0.43417 | 685.4719 | 0.42253 | 807.4557 | 0.41399 | 882.97231
0.55902 | 27.85306 | 0.56136 | 23.29737 | 0.5631 | 18.79033 | 0.56404 | 14.45194 | 0.56375 | 10.17436 | 0.56167 | 6.04927 | 0.49652 | 298.91011 | 0.46018 | 392.67515 | 0.4654 | 440.55259 | 0.45569 | 549.67594 | 0.43643 | 683.63446 | 0.42479 | 805.33126 | 0.41628 | 880.32171
0.56112 | 27.75161 | 0.56344 | 23.21193 | 0.56516 | 18.72192 | 0.56609 | 14.39995 | 0.56579 | 10.13666 | 0.56369 | 6.02396 | 0.49871 | 297.57059 | 0.46235 | 391.44304 | 0.46769 | 438.2896 | 0.45794 | 547.5515 | 0.43866 | 681.61393 | 0.42703 | 803.17548 | 0.4185 | 878.10325
0.56321 | 27.65228 | 0.56551 | 23.1267 | 0.56723 | 18.65148 | 0.56815 | 14.34502 | 0.5678 | 10.09901 | 0.56571 | 6.00262 | 0.50089 | 296.25279 | 0.46456 | 390.19114 | 0.47003 | 436.0398 | 0.46016 | 545.65138 | 0.44087 | 679.57856 | 0.42924 | 801.01311 | 0.42075 | 875.90129
0.56532 | 27.54971 | 0.5676 | 23.04186 | 0.5693 | 18.58276 | 0.57021 | 14.2916 | 0.56987 | 10.06022 | 0.56774 | 5.98157 | 0.50311 | 294.95491 | 0.46683 | 388.91285 | 0.47229 | 433.78341 | 0.46243 | 543.42962 | 0.44316 | 677.47886 | 0.43149 | 798.9233 | 0.42292 | 873.93354
0.5674 | 27.44917 | 0.56968 | 22.95784 | 0.57137 | 18.51344 | 0.57226 | 14.23657 | 0.57191 | 10.02048 | 0.56976 | 5.95919 | 0.50532 | 293.66969 | 0.46914 | 387.59662 | 0.47463 | 431.45444 | 0.4647 | 541.5328 | 0.44546 | 675.05588 | 0.43375 | 796.67681 | 0.42517 | 871.88168
0.56949 | 27.34802 | 0.57175 | 22.8722 | 0.57343 | 18.44421 | 0.57431 | 14.18082 | 0.57395 | 9.981 | 0.57177 | 5.9368 | 0.50753 | 292.37181 | 0.47137 | 386.24245 | 0.47695 | 429.09908 | 0.46696 | 539.36877 | 0.44776 | 672.66753 | 0.43598 | 794.56061 | 0.42735 | 869.84301
0.5716 | 27.24556 | 0.57384 | 22.78392 | 0.5755 | 18.37327 | 0.57636 | 14.1268 | 0.57597 | 9.94192 | 0.57379 | 5.9145 | 0.50971 | 291.05944 | 0.47363 | 384.85365 | 0.47929 | 426.77506 | 0.46921 | 537.26248 | 0.45003 | 670.28413 | 0.43821 | 792.2135 | 0.42957 | 867.92639
0.5737 | 27.14076 | 0.57592 | 22.69676 | 0.57756 | 18.30344 | 0.57841 | 14.06934 | 0.57801 | 9.90152 | 0.57581 | 5.8928 | 0.51192 | 289.71449 | 0.47591 | 383.41371 | 0.48157 | 424.43455 | 0.47149 | 535.11494 | 0.4523 | 668.08052 | 0.44047 | 789.85814 | 0.43176 | 865.76731
0.57579 | 27.03647 | 0.57801 | 22.60655 | 0.57963 | 18.23158 | 0.58046 | 14.01329 | 0.58003 | 9.86255 | 0.57783 | 5.86947 | 0.51413 | 288.34782 | 0.47821 | 381.86986 | 0.48389 | 422.08744 | 0.47377 | 532.87504 | 0.45457 | 665.78124 | 0.44274 | 787.38238 | 0.43401 | 863.39546
0.5779 | 26.93096 | 0.58008 | 22.51676 | 0.58172 | 18.15881 | 0.58252 | 13.95724 | 0.58203 | 9.82286 | 0.57986 | 5.84647 | 0.51631 | 286.94494 | 0.48052 | 380.2452 | 0.48621 | 419.71724 | 0.47599 | 530.85452 | 0.45679 | 663.61227 | 0.44498 | 784.98908 | 0.4363 | 860.38034
0.58 | 26.82332 | 0.58217 | 22.42777 | 0.58378 | 18.08563 | 0.58458 | 13.89957 | 0.5841 | 9.78348 | 0.58189 | 5.82378 | 0.51843 | 285.51673 | 0.48278 | 378.51991 | 0.48851 | 417.37343 | 0.47822 | 528.49421 | 0.45897 | 661.53071 | 0.4472 | 782.66671 | 0.43866 | 857.17553
0.5821 | 26.71944 | 0.58426 | 22.33868 | 0.58584 | 18.01235 | 0.58662 | 13.8419 | 0.58615 | 9.7433 | 0.5839 | 5.80024 | 0.52067 | 284.06679 | 0.48516 | 376.72535 | 0.49072 | 414.99333 | 0.4805 | 526.21472 | 0.46125 | 659.27926 | 0.44946 | 780.25528 | 0.44093 | 853.86847
0.5842 | 26.61231 | 0.58635 | 22.24919 | 0.58792 | 17.93634 | 0.58868 | 13.78585 | 0.58821 | 9.70328 | 0.58593 | 5.77629 | 0.52293 | 282.58608 | 0.48761 | 374.90935 | 0.49309 | 412.56374 | 0.48281 | 524.01276 | 0.46353 | 657.12184 | 0.45175 | 777.88342 | 0.44333 | 850.42945
0.5863 | 26.50629 | 0.58844 | 22.15685 | 0.58999 | 17.86022 | 0.59073 | 13.7294 | 0.59024 | 9.66342 | 0.58795 | 5.7541 | 0.52516 | 281.08545 | 0.48989 | 373.07026 | 0.4954 | 410.14736 | 0.48508 | 521.74482 | 0.46582 | 654.80112 | 0.45401 | 775.4423 | 0.44555 | 848.0312
0.58839 | 26.39703 | 0.59052 | 22.06777 | 0.59206 | 17.78583 | 0.59278 | 13.67204 | 0.59227 | 9.62268 | 0.58997 | 5.73116 | 0.52735 | 279.5613 | 0.4922 | 371.22292 | 0.49778 | 407.71283 | 0.48734 | 519.52636 | 0.46809 | 652.43916 | 0.45627 | 772.89231 | 0.44785 | 845.52245
0.59048 | 26.28767 | 0.59258 | 21.97716 | 0.59409 | 17.71103 | 0.59481 | 13.61244 | 0.59429 | 9.58098 | 0.59196 | 5.70685 | 0.52961 | 277.99189 | 0.49457 | 369.37888 | 0.50004 | 405.26675 | 0.48963 | 517.1908 | 0.47041 | 649.83969 | 0.45856 | 770.23181 | 0.45007 | 842.93782
0.59257 | 26.17882 | 0.59467 | 21.88351 | 0.59616 | 17.63542 | 0.59686 | 13.55406 | 0.59634 | 9.54091 | 0.59398 | 5.68087 | 0.53189 | 276.41162 | 0.49702 | 367.56453 | 0.50239 | 402.7613 | 0.49195 | 514.99049 | 0.47275 | 647.20558 | 0.46089 | 767.65048 | 0.45234 | 840.4736
0.59468 | 26.06754 | 0.59676 | 21.78601 | 0.59823 | 17.55951 | 0.59892 | 13.49335 | 0.59837 | 9.49983 | 0.596 | 5.65553 | 0.53414 | 274.80057 | 0.49933 | 365.73863 | 0.50473 | 400.30533 | 0.49425 | 512.60709 | 0.4751 | 644.44117 | 0.46317 | 765.0708 | 0.4546 | 837.9632
0.59678 | 25.9599 | 0.59884 | 21.69337 | 0.60031 | 17.48309 | 0.60097 | 13.43487 | 0.60039 | 9.45899 | 0.59802 | 5.63112 | 0.53638 | 273.166 | 0.50166 | 363.90614 | 0.5071 | 397.8543 | 0.49652 | 510.25668 | 0.4774 | 641.78067 | 0.46544 | 762.55545 | 0.4569 | 835.40826
0.59889 | 25.84872 | 0.60093 | 21.59749 | 0.60238 | 17.40647 | 0.60302 | 13.37517 | 0.60244 | 9.41626 | 0.60004 | 5.60689 | 0.53863 | 271.50065 | 0.50403 | 362.05055 | 0.50941 | 395.35709 | 0.49881 | 507.93266 | 0.47973 | 639.15316 | 0.46772 | 759.94279 | 0.45915 | 832.56468
0.60099 | 25.73571 | 0.60302 | 21.49989 | 0.60445 | 17.32893 | 0.60508 | 13.31406 | 0.60448 | 9.3735 | 0.60206 | 5.58178 | 0.54089 | 269.80091 | 0.50638 | 360.21146 | 0.51177 | 392.85329 | 0.50112 | 505.48493 | 0.48202 | 636.68729 | 0.47001 | 757.34002 | 0.46149 | 829.37637
0.60309 | 25.62088 | 0.60511 | 21.40816 | 0.60652 | 17.25049 | 0.60713 | 13.25375 | 0.60647 | 9.33227 | 0.60408 | 5.55821 | 0.54317 | 268.03962 | 0.50874 | 358.36577 | 0.51409 | 390.37258 | 0.50345 | 503.06525 | 0.48434 | 634.18843 | 0.47229 | 754.70426 | 0.46384 | 825.81859
0.6052 | 25.50635 | 0.6072 | 21.31208 | 0.6086 | 17.17092 | 0.60921 | 13.19304 | 0.60849 | 9.29034 | 0.60613 | 5.53179 | 0.54531 | 266.25118 | 0.51104 | 356.50358 | 0.51646 | 387.88691 | 0.50563 | 500.66865 | 0.48652 | 631.7605 | 0.47453 | 752.12293 | 0.46622 | 822.03484
0.6073 | 25.39405 | 0.60929 | 21.21509 | 0.61067 | 17.09339 | 0.61125 | 13.13041 | 0.61056 | 9.24755 | 0.60814 | 5.50619 | 0.54761 | 264.42835 | 0.51342 | 354.60841 | 0.51866 | 385.39301 | 0.50793 | 498.3034 | 0.48883 | 629.3969 | 0.4768 | 749.37336 | 0.46857 | 818.24945
0.60942 | 25.27486 | 0.61139 | 21.11809 | 0.61274 | 17.01373 | 0.61331 | 13.06808 | 0.61263 | 9.20473 | 0.61016 | 5.47754 | 0.54988 | 262.57293 | 0.51588 | 352.70499 | 0.52101 | 382.94858 | 0.51026 | 495.88207 | 0.49109 | 626.94917 | 0.47912 | 746.604 | 0.47098 | 814.7428
0.61153 | 25.15881 | 0.61348 | 21.01948 | 0.61482 | 16.93427 | 0.61537 | 13.00554 | 0.61468 | 9.16179 | 0.61219 | 5.44838 | 0.55219 | 260.68675 | 0.5182 | 350.79332 | 0.52331 | 380.45467 | 0.51255 | 493.57949 | 0.49342 | 624.51629 | 0.48144 | 743.69444 | 0.47327 | 811.63696
0.61365 | 25.04084 | 0.61557 | 20.92208 | 0.6169 | 16.8541 | 0.61744 | 12.94412 | 0.61671 | 9.11044 | 0.61422 | 5.42005 | 0.55443 | 258.80056 | 0.52051 | 348.85362 | 0.52572 | 377.96076 | 0.51483 | 491.05424 | 0.4957 | 621.84589 | 0.48375 | 740.7321 | 0.47564 | 808.64328
0.61576 | 24.92367 | 0.61768 | 20.8185 | 0.61897 | 16.77109 | 0.6195 | 12.87794 | 0.61878 | 9.05884 | 0.61623 | 5.39268 | 0.55673 | 256.92342 | 0.5229 | 346.89576 | 0.52799 | 375.49159 | 0.51714 | 488.63456 | 0.49805 | 619.04355 | 0.48606 | 737.83409 | 0.47788 | 805.73867
0.61788 | 24.80529 | 0.61979 | 20.71542 | 0.62106 | 16.68788 | 0.62156 | 12.81196 | 0.62083 | 9.01123 | 0.61826 | 5.36544 | 0.55903 | 255.06258 | 0.52535 | 344.89998 | 0.53034 | 373.01748 | 0.51947 | 485.9988 | 0.50041 | 616.00863 | 0.48837 | 734.98226 | 0.48019 | 802.82581
0.62 | 24.68438 | 0.62188 | 20.61062 | 0.62314 | 16.60568 | 0.62362 | 12.74628 | 0.62288 | 8.9679 | 0.62029 | 5.33959 | 0.56134 | 253.2144 | 0.52773 | 342.89429 | 0.53265 | 370.47574 | 0.5218 | 483.52303 | 0.50282 | 612.88795 | 0.49071 | 732.23434 | 0.48247 | 799.95748
0.62211 | 24.56448 | 0.62397 | 20.50927 | 0.62522 | 16.52085 | 0.62569 | 12.6801 | 0.6249 | 8.92333 | 0.62232 | 5.31176 | 0.56359 | 251.36804 | 0.53009 | 340.87707 | 0.53506 | 367.94719 | 0.52411 | 480.89717 | 0.50518 | 609.7986 | 0.49301 | 729.35612 | 0.48484 | 796.88463
0.62423 | 24.44032 | 0.62607 | 20.40427 | 0.62729 | 16.43632 | 0.62775 | 12.61442 | 0.62695 | 8.87721 | 0.62434 | 5.28508 | 0.56589 | 249.50538 | 0.53249 | 338.82685 | 0.53735 | 365.43349 | 0.52643 | 478.35213 | 0.50753 | 606.8478 | 0.49533 | 726.50594 | 0.48711 | 793.81013
0.62635 | 24.31809 | 0.62816 | 20.29977 | 0.62937 | 16.35058 | 0.62981 | 12.54905 | 0.629 | 8.83094 | 0.62636 | 5.2596 | 0.56818 | 247.6554 | 0.53489 | 336.73705 | 0.53971 | 362.85876 | 0.52877 | 475.73946 | 0.50986 | 604.16751 | 0.49765 | 723.59803 | 0.48946 | 790.50141
0.62846 | 24.19221 | 0.63026 | 20.19416 | 0.63145 | 16.26554 | 0.63187 | 12.48327 | 0.63104 | 8.77931 | 0.62838 | 5.23434 | 0.57047 | 245.79817 | 0.5373 | 334.64229 | 0.54206 | 360.25764 | 0.53109 | 473.15484 | 0.5122 | 601.44928 | 0.5 | 720.53837 | 0.49179 | 787.15971
0.63058 | 24.06573 | 0.63236 | 20.08714 | 0.63354 | 16.1798 | 0.63394 | 12.4176 | 0.63304 | 8.73061 | 0.63042 | 5.20894 | 0.57275 | 243.92284 | 0.5397 | 332.5294 | 0.54444 | 357.64662 | 0.53342 | 470.51908 | 0.51451 | 598.83002 | 0.50234 | 717.32697 | 0.49416 | 783.61183
0.6327 | 23.93934 | 0.63447 | 19.97839 | 0.63563 | 16.09223 | 0.636 | 12.35081 | 0.63508 | 8.68354 | 0.63246 | 5.18501 | 0.57495 | 242.02941 | 0.54209 | 330.38517 | 0.54679 | 355.01746 | 0.53566 | 467.91301 | 0.51674 | 596.17282 | 0.50467 | 714.06608 | 0.49651 | 780.06724
0.63482 | 23.81001 | 0.63658 | 19.86923 | 0.6377 | 16.00415 | 0.63806 | 12.28148 | 0.63717 | 8.63976 | 0.63447 | 5.16083 | 0.57719 | 240.1034 | 0.54462 | 328.20794 | 0.54906 | 352.37346 | 0.53801 | 465.1354 | 0.51903 | 593.47933 | 0.50699 | 710.81839 | 0.49888 | 776.59029
0.63693 | 23.6816 | 0.63869 | 19.75896 | 0.63979 | 15.91446 | 0.64013 | 12.21175 | 0.63921 | 8.59288 | 0.6365 | 5.13283 | 0.57954 | 238.1792 | 0.54698 | 326.03072 | 0.55137 | 349.72615 | 0.54035 | 462.52934 | 0.52143 | 590.60441 | 0.50938 | 707.48988 | 0.5012 | 773.21559
0.63906 | 23.54883 | 0.64079 | 19.64869 | 0.64188 | 15.82537 | 0.6422 | 12.14242 | 0.64125 | 8.5389 | 0.63852 | 5.1051 | 0.58179 | 236.24052 | 0.54932 | 323.86999 | 0.5538 | 347.08215 | 0.54267 | 459.6841 | 0.52373 | 587.76248 | 0.5117 | 704.29168 | 0.50361 | 769.78812
0.64119 | 23.419 | 0.6429 | 19.53821 | 0.64396 | 15.73425 | 0.64426 | 12.07067 | 0.64332 | 8.48627 | 0.64055 | 5.07682 | 0.5841 | 234.28011 | 0.55176 | 321.68123 | 0.55609 | 344.38866 | 0.545 | 457.04999 | 0.5261 | 584.77209 | 0.51402 | 701.18914 | 0.50591 | 766.38868
0.64329 | 23.28329 | 0.645 | 19.42399 | 0.64602 | 15.64506 | 0.64631 | 11.99779 | 0.64535 | 8.43852 | 0.64255 | 5.04817 | 0.58637 | 232.29799 | 0.5542 | 319.48091 | 0.55848 | 341.66713 | 0.54735 | 454.16188 | 0.52845 | 581.6811 | 0.51635 | 698.09649 | 0.50827 | 762.89193
0.64542 | 23.14879 | 0.64709 | 19.30581 | 0.6481 | 15.55567 | 0.64836 | 11.92634 | 0.64739 | 8.39187 | 0.64456 | 5.01778 | 0.58873 | 230.29052 | 0.55666 | 317.2707 | 0.56082 | 338.9555 | 0.54972 | 451.42386 | 0.53091 | 578.35919 | 0.51873 | 695.01209 | 0.51065 | 759.0653
0.64755 | 23.01257 | 0.6492 | 19.19057 | 0.6502 | 15.45918 | 0.65043 | 11.85398 | 0.64942 | 8.33819 | 0.64659 | 4.98909 | 0.59103 | 228.28124 | 0.55906 | 315.05554 | 0.56326 | 336.18119 | 0.55209 | 448.46811 | 0.53331 | 574.81625 | 0.52107 | 691.79904 | 0.51312 | 755.1562
0.64968 | 22.87392 | 0.6513 | 19.0729 | 0.65227 | 15.36513 | 0.6525 | 11.77898 | 0.65148 | 8.28253 | 0.64861 | 4.95834 | 0.59336 | 226.25748 | 0.56151 | 312.79915 | 0.56559 | 333.42668 | 0.55444 | 445.68391 | 0.53575 | 571.32775 | 0.52343 | 688.59094 | 0.51549 | 751.20751
0.6518 | 22.73558 | 0.65341 | 18.95564 | 0.65437 | 15.26823 | 0.65457 | 11.70397 | 0.65354 | 8.23076 | 0.65064 | 4.92759 | 0.59566 | 224.22467 | 0.56395 | 310.52956 | 0.56798 | 330.64907 | 0.55679 | 442.73641 | 0.53815 | 568.00914 | 0.52578 | 685.19975 | 0.5179 | 747.25222
0.65395 | 22.59277 | 0.65552 | 18.83462 | 0.65646 | 15.1681 | 0.65664 | 11.62806 | 0.65558 | 8.17531 | 0.65267 | 4.89559 | 0.59799 | 222.16833 | 0.5664 | 308.25997 | 0.57034 | 327.85662 | 0.55917 | 439.89448 | 0.54055 | 564.83072 | 0.5282 | 681.6931 | 0.5203 | 743.2689
0.65608 | 22.44946 | 0.65763 | 18.7132 | 0.65855 | 15.06979 | 0.65871 | 11.55174 | 0.65763 | 8.11889 | 0.65471 | 4.86195 | 0.60028 | 220.10655 | 0.56883 | 305.9409 | 0.57276 | 325.06582 | 0.56153 | 436.88595 | 0.54288 | 561.88158 | 0.53058 | 678.08749 | 0.52272 | 739.3532
0.65822 | 22.30503 | 0.65975 | 18.58955 | 0.66067 | 14.96854 | 0.66078 | 11.4733 | 0.65963 | 8.06648 | 0.65674 | 4.82906 | 0.60257 | 218.05202 | 0.57129 | 303.5806 | 0.57511 | 322.25192 | 0.56386 | 433.97639 | 0.54523 | 558.80872 | 0.53299 | 674.33838 | 0.52508 | 735.60738
0.66036 | 22.15959 | 0.66188 | 18.46408 | 0.66274 | 14.86688 | 0.66287 | 11.39323 | 0.6617 | 8.007 | 0.65877 | 4.79364 | 0.60477 | 215.97938 | 0.57387 | 301.21369 | 0.5775 | 319.41989 | 0.56618 | 431.02395 | 0.54751 | 555.7969 | 0.53534 | 670.61566 | 0.52748 | 731.86487
0.6625 | 22.00908 | 0.664 | 18.33729 | 0.66483 | 14.7637 | 0.66494 | 11.31326 | 0.66377 | 7.95048 | 0.6608 | 4.7601 | 0.60716 | 213.88865 | 0.57624 | 298.85504 | 0.57978 | 316.5928 | 0.56859 | 427.97913 | 0.54992 | 552.80322 | 0.53777 | 667.07933 | 0.52983 | 728.10422
0.66464 | 21.85736 | 0.66612 | 18.21141 | 0.66694 | 14.65951 | 0.66702 | 11.23228 | 0.66582 | 7.89286 | 0.66283 | 4.72475 | 0.60943 | 211.7599 | 0.57861 | 296.47164 | 0.58224 | 313.73767 | 0.57094 | 424.9871 | 0.55226 | 549.68583 | 0.54009 | 663.63206 | 0.53229 | 724.3815
0.66679 | 21.70634 | 0.66825 | 18.0836 | 0.66904 | 14.55238 | 0.66909 | 11.14866 | 0.66789 | 7.83307 | 0.66487 | 4.69009 | 0.61178 | 209.64201 | 0.58109 | 294.0437 | 0.58454 | 310.83635 | 0.57332 | 421.87961 | 0.55465 | 546.66741 | 0.54247 | 660.18809 | 0.53462 | 720.62744
0.66893 | 21.5531 | 0.67037 | 17.95316 | 0.67114 | 14.44535 | 0.67117 | 11.06535 | 0.66996 | 7.78042 | 0.6669 | 4.65443 | 0.61409 | 207.50602 | 0.58359 | 291.61907 | 0.58693 | 307.99772 | 0.57572 | 418.7078 | 0.55703 | 543.3389 | 0.54484 | 656.8101 | 0.53701 | 716.77442
0.67105 | 21.3961 | 0.67247 | 17.81948 | 0.67321 | 14.33569 | 0.67323 | 10.98174 | 0.67199 | 7.71759 | 0.6689 | 4.61903 | 0.61644 | 205.35736 | 0.58607 | 289.19279 | 0.5893 | 305.13599 | 0.57812 | 415.57887 | 0.55946 | 540.03513 | 0.54725 | 653.28201 | 0.5394 | 712.88511
0.67319 | 21.23789 | 0.67459 | 17.68559 | 0.67531 | 14.22714 | 0.6753 | 10.8969 | 0.67403 | 7.65962 | 0.67093 | 4.58455 | 0.61874 | 203.18154 | 0.58851 | 286.72692 | 0.59176 | 302.24292 | 0.5805 | 412.46643 | 0.56184 | 536.58622 | 0.54963 | 649.72753 | 0.54186 | 708.73684
0.67535 | 21.07897 | 0.67671 | 17.55211 | 0.67741 | 14.11606 | 0.67738 | 10.81157 | 0.67611 | 7.59673 | 0.67296 | 4.54686 | 0.6211 | 200.99668 | 0.59102 | 284.24951 | 0.59409 | 299.36305 | 0.5829 | 409.3342 | 0.56431 | 532.91958 | 0.55205 | 646.00316 | 0.54428 | 704.39394
0.6775 | 20.92066 | 0.67884 | 17.41417 | 0.67951 | 14.00255 | 0.67946 | 10.7241 | 0.67816 | 7.53537 | 0.67501 | 4.50865 | 0.62343 | 198.82268 | 0.59348 | 281.77044 | 0.5965 | 296.46009 | 0.58529 | 406.14754 | 0.56674 | 529.17871 | 0.55446 | 642.13199 | 0.54677 | 699.69312
0.67967 | 20.75454 | 0.68096 | 17.27582 | 0.68162 | 13.8869 | 0.68154 | 10.63542 | 0.68023 | 7.47016 | 0.67703 | 4.47198 | 0.62579 | 196.65048 | 0.59598 | 279.26334 | 0.59888 | 293.5027 | 0.58771 | 402.92294 | 0.56924 | 525.23332 | 0.55693 | 638.10248 | 0.54927 | 694.73664
0.68182 | 20.58812 | 0.68308 | 17.13504 | 0.68372 | 13.77055 | 0.68362 | 10.54481 | 0.68228 | 7.40486 | 0.67907 | 4.43296 | 0.62809 | 194.47829 | 0.59844 | 276.72325 | 0.60132 | 290.58159 | 0.5901 | 399.65216 | 0.5717 | 521.16918 | 0.55935 | 634.12081 | 0.55178 | 689.90882
0.68398 | 20.41815 | 0.68521 | 16.99163 | 0.68584 | 13.65298 | 0.68571 | 10.45288 | 0.68434 | 7.3413 | 0.6811 | 4.3939 | 0.63043 | 192.31515 | 0.60096 | 274.1881 | 0.60367 | 287.66379 | 0.59252 | 396.33849 | 0.57419 | 517.23203 | 0.56178 | 630.21005 | 0.55423 | 685.26573
0.68614 | 20.2489 | 0.68737 | 16.84812 | 0.68796 | 13.5348 | 0.68781 | 10.35751 | 0.68636 | 7.27225 | 0.68315 | 4.35457 | 0.63267 | 190.18459 | 0.60349 | 271.64141 | 0.60608 | 284.71134 | 0.59485 | 393.1139 | 0.57655 | 513.50931 | 0.56416 | 626.31415 | 0.55671 | 680.63418
0.68831 | 20.07497 | 0.68952 | 16.70146 | 0.69007 | 13.41572 | 0.68991 | 10.26061 | 0.68844 | 7.20563 | 0.68519 | 4.3152 | 0.63502 | 188.04679 | 0.60599 | 269.06008 | 0.60839 | 281.7424 | 0.59727 | 389.81507 | 0.57901 | 510.0406 | 0.56662 | 622.3836 | 0.55917 | 675.9581
0.69047 | 19.89923 | 0.69166 | 16.54963 | 0.69218 | 13.29602 | 0.692 | 10.16595 | 0.69051 | 7.13871 | 0.68722 | 4.27606 | 0.63728 | 185.90899 | 0.60839 | 266.47051 | 0.61086 | 278.77181 | 0.59966 | 386.47502 | 0.58137 | 506.44984 | 0.56899 | 618.52233 | 0.56171 | 671.23914
0.69265 | 19.72095 | 0.69381 | 16.39639 | 0.6943 | 13.17308 | 0.69409 | 10.06998 | 0.69259 | 7.06866 | 0.68926 | 4.23622 | 0.63964 | 183.77119 | 0.61091 | 263.87104 | 0.61317 | 275.79298 | 0.60207 | 383.15805 | 0.58383 | 502.9267 | 0.57141 | 614.7056 | 0.56414 | 666.64058
0.69482 | 19.53791 | 0.69596 | 16.24375 | 0.69642 | 13.05105 | 0.69618 | 9.97265 | 0.69468 | 6.99866 | 0.69129 | 4.19586 | 0.64194 | 181.64244 | 0.61341 | 261.23693 | 0.61559 | 272.83723 | 0.60451 | 379.72068 | 0.58622 | 499.44809 | 0.57383 | 610.81794 | 0.56662 | 662.108
0.697 | 19.35314 | 0.6981 | 16.08878 | 0.69855 | 12.92679 | 0.69827 | 9.8755 | 0.69674 | 6.92989 | 0.69333 | 4.155 | 0.6443 | 179.51912 | 0.61598 | 258.59952 | 0.61796 | 269.84685 | 0.60696 | 376.3163 | 0.58871 | 495.82763 | 0.57631 | 606.76204 | 0.56907 | 657.59027
0.69915 | 19.16493 | 0.7002 | 15.9323 | 0.70063 | 12.79807 | 0.70034 | 9.77472 | 0.69876 | 6.86014 | 0.69534 | 4.11155 | 0.64657 | 177.3891 | 0.61841 | 255.97036 | 0.62044 | 266.88616 | 0.60934 | 372.95645 | 0.5911 | 492.13296 | 0.57872 | 602.61377 | 0.57158 | 653.04119
0.70132 | 18.97652 | 0.70235 | 15.77226 | 0.70275 | 12.66956 | 0.70243 | 9.67306 | 0.70083 | 6.78846 | 0.69737 | 4.06975 | 0.64895 | 175.23374 | 0.62097 | 253.31646 | 0.62275 | 263.91392 | 0.6118 | 369.42836 | 0.59359 | 488.42838 | 0.58122 | 598.29726 | 0.574 | 648.53665
0.70351 | 18.78222 | 0.70452 | 15.61101 | 0.70488 | 12.5375 | 0.70452 | 9.57174 | 0.70291 | 6.71648 | 0.69942 | 4.02609 | 0.65127 | 173.08671 | 0.62349 | 250.63617 | 0.62519 | 260.9087 | 0.61424 | 365.96295 | 0.59603 | 484.65288 | 0.58372 | 593.8389 | 0.5765 | 643.96614
0.7057 | 18.58621 | 0.70667 | 15.44732 | 0.707 | 12.40442 | 0.70662 | 9.46809 | 0.70497 | 6.64411 | 0.70145 | 3.9819 | 0.65363 | 170.95271 | 0.62604 | 247.96907 | 0.62759 | 257.91007 | 0.61668 | 362.52063 | 0.59854 | 480.75532 | 0.58625 | 589.32612 | 0.579 | 639.19439
0.70788 | 18.38776 | 0.70882 | 15.27989 | 0.70913 | 12.26881 | 0.70872 | 9.36397 | 0.70703 | 6.57286 | 0.70349 | 3.93813 | 0.65593 | 168.81799 | 0.62852 | 245.26569 | 0.63005 | 254.90484 | 0.6191 | 358.94966 | 0.601 | 476.71756 | 0.58871 | 584.88755 | 0.58153 | 634.24946
0.71007 | 18.18779 | 0.71098 | 15.10972 | 0.71125 | 12.13259 | 0.71081 | 9.25795 | 0.70911 | 6.49393 | 0.70553 | 3.89508 | 0.65825 | 166.67802 | 0.63106 | 242.54746 | 0.63241 | 251.87653 | 0.62156 | 355.37373 | 0.6035 | 472.64352 | 0.59118 | 580.55125 | 0.58401 | 629.25175
0.71226 | 17.98387 | 0.71317 | 14.93691 | 0.71338 | 11.99283 | 0.71291 | 9.15061 | 0.71119 | 6.41465 | 0.70758 | 3.8482 | 0.66057 | 164.53551 | 0.63357 | 239.83418 | 0.63483 | 248.89274 | 0.62399 | 351.82255 | 0.606 | 468.41113 | 0.59364 | 576.31887 | 0.58652 | 624.26228
0.71448 | 17.77275 | 0.71531 | 14.7637 | 0.71552 | 11.85225 | 0.71502 | 9.04303 | 0.71321 | 6.33613 | 0.70963 | 3.801 | 0.66289 | 162.39879 | 0.63615 | 237.11265 | 0.63721 | 245.91721 | 0.62642 | 348.17241 | 0.60853 | 463.99731 | 0.5961 | 572.14586 | 0.58902 | 619.319
0.71666 | 17.56356 | 0.71748 | 14.58877 | 0.71767 | 11.70985 | 0.71713 | 8.93328 | 0.71529 | 6.25696 | 0.71167 | 3.75355 | 0.66511 | 160.26407 | 0.63859 | 234.36473 | 0.63964 | 242.90373 | 0.6288 | 344.547 | 0.61099 | 459.39546 | 0.59851 | 567.88378 | 0.59154 | 614.55385
0.71886 | 17.35174 | 0.71965 | 14.40917 | 0.71981 | 11.56451 | 0.71923 | 8.8218 | 0.71738 | 6.17881 | 0.71372 | 3.7068 | 0.66746 | 158.12555 | 0.64115 | 231.62506 | 0.64193 | 239.91005 | 0.63126 | 340.88861 | 0.61356 | 454.78535 | 0.60095 | 563.69758 | 0.59398 | 609.88107
0.72107 | 17.13504 | 0.72183 | 14.22998 | 0.72194 | 11.41867 | 0.72133 | 8.7099 | 0.71948 | 6.1011 | 0.71576 | 3.65959 | 0.66975 | 155.98268 | 0.64367 | 228.8722 | 0.64433 | 236.92132 | 0.63372 | 337.17414 | 0.61607 | 450.3171 | 0.60341 | 559.38437 | 0.59644 | 605.24953
0.72328 | 16.91795 | 0.72401 | 14.04623 | 0.72408 | 11.27039 | 0.72344 | 8.59682 | 0.72154 | 6.02232 | 0.71781 | 3.61354 | 0.67214 | 153.85302 | 0.64626 | 226.08634 | 0.64673 | 233.90785 | 0.63623 | 333.45472 | 0.61864 | 446.08141 | 0.60596 | 554.9689 | 0.59892 | 600.59489
0.72549 | 16.69629 | 0.72618 | 13.864 | 0.72622 | 11.12191 | 0.72555 | 8.48395 | 0.72362 | 5.94339 | 0.71985 | 3.56474 | 0.67442 | 151.73314 | 0.64873 | 223.32358 | 0.64921 | 230.92901 | 0.63866 | 329.732 | 0.62108 | 441.95624 | 0.60842 | 550.46436 | 0.60144 | 595.88912
0.7277 | 16.47605 | 0.72836 | 13.67872 | 0.72836 | 10.97262 | 0.72766 | 8.36983 | 0.7257 | 5.86415 | 0.72191 | 3.51563 | 0.67675 | 149.61182 | 0.65128 | 220.54103 | 0.65152 | 227.92379 | 0.64112 | 325.94825 | 0.62358 | 437.88549 | 0.61093 | 545.72725 | 0.60391 | 591.0415
0.72991 | 16.25054 | 0.73053 | 13.49011 | 0.73051 | 10.82069 | 0.72977 | 8.25351 | 0.7278 | 5.78179 | 0.72395 | 3.46853 | 0.67907 | 147.47727 | 0.65382 | 217.74198 | 0.65393 | 224.88722 | 0.6436 | 322.17275 | 0.62606 | 433.82135 | 0.61346 | 540.98355 | 0.60642 | 585.98771
0.73213 | 16.02493 | 0.7327 | 13.30017 | 0.73266 | 10.66754 | 0.73188 | 8.13703 | 0.72987 | 5.70191 | 0.726 | 3.42113 | 0.68143 | 145.36138 | 0.65642 | 214.95282 | 0.65633 | 221.91993 | 0.64611 | 318.40385 | 0.6286 | 429.81988 | 0.61602 | 536.2085 | 0.60897 | 580.8366
0.73433 | 15.79567 | 0.73488 | 13.10841 | 0.7348 | 10.51329 | 0.73399 | 8.02014 | 0.73194 | 5.62017 | 0.72804 | 3.37255 | 0.68372 | 143.26448 | 0.65892 | 212.14058 | 0.65881 | 218.90976 | 0.64856 | 314.57887 | 0.63105 | 425.75903 | 0.6185 | 531.55222 | 0.61152 | 575.73992
0.73656 | 15.56763 | 0.73706 | 12.91676 | 0.73695 | 10.35589 | 0.7361 | 7.90123 | 0.73402 | 5.53755 | 0.73008 | 3.32238 | 0.68606 | 141.16723 | 0.66148 | 209.30194 | 0.66117 | 215.88474 | 0.65104 | 310.74893 | 0.63358 | 421.47056 | 0.621 | 526.95201 | 0.61401 | 570.69273
0.73879 | 15.33584 | 0.73925 | 12.72267 | 0.73911 | 10.19869 | 0.73821 | 7.78419 | 0.7361 | 5.45291 | 0.73212 | 3.2723 | 0.68836 | 139.06382 | 0.664 | 206.49135 | 0.66358 | 212.87292 | 0.65351 | 306.9256 | 0.63607 | 417.20354 | 0.62348 | 522.45407 | 0.61651 | 565.7412
0.74102 | 15.09746 | 0.74143 | 12.52574 | 0.74126 | 10.04205 | 0.74034 | 7.6633 | 0.73815 | 5.36833 | 0.73418 | 3.22145 | 0.6907 | 136.97001 | 0.66657 | 203.67415 | 0.66597 | 209.8512 | 0.656 | 303.04289 | 0.63859 | 413.00909 | 0.62598 | 517.91489 | 0.619 | 560.8474
0.74324 | 14.85887 | 0.74363 | 12.3278 | 0.74341 | 9.88395 | 0.74246 | 7.54413 | 0.74021 | 5.28127 | 0.73623 | 3.17069 | 0.69293 | 134.89557 | 0.66907 | 200.81573 | 0.66841 | 206.85257 | 0.6584 | 299.20471 | 0.64102 | 408.79979 | 0.62844 | 513.33283 | 0.62149 | 556.02947
0.74548 | 14.61826 | 0.74582 | 12.12915 | 0.74556 | 9.72476 | 0.74456 | 7.42345 | 0.74231 | 5.1985 | 0.73828 | 3.12141 | 0.69524 | 132.82058 | 0.67163 | 197.99853 | 0.67071 | 203.85394 | 0.66089 | 295.28901 | 0.64354 | 404.45359 | 0.63092 | 508.74912 | 0.62399 | 551.25607
0.7477 | 14.37887 | 0.74801 | 11.92989 | 0.7477 | 9.56528 | 0.74667 | 7.30079 | 0.74441 | 5.1168 | 0.74032 | 3.07049 | 0.69752 | 130.75211 | 0.67417 | 195.1533 | 0.67309 | 200.82397 | 0.66337 | 291.34197 | 0.64604 | 400.04142 | 0.63343 | 504.03015 | 0.62649 | 546.50907
0.74994 | 14.13451 | 0.75022 | 11.72992 | 0.74986 | 9.40414 | 0.74879 | 7.17861 | 0.7465 | 5.03233 | 0.74237 | 3.02127 | 0.69989 | 128.67314 | 0.67679 | 192.29157 | 0.67549 | 197.84019 | 0.66589 | 287.50214 | 0.64864 | 395.59791 | 0.636 | 499.38211 | 0.62899 | 541.70929
0.75217 | 13.88934 | 0.75241 | 11.52539 | 0.75201 | 9.24187 | 0.75091 | 7.05471 | 0.74857 | 4.94832 | 0.74441 | 2.97175 | 0.70215 | 126.61299 | 0.67927 | 189.45624 | 0.67798 | 194.83496 | 0.66833 | 283.52047 | 0.65112 | 391.12966 | 0.63845 | 494.76541 | 0.63149 | 536.94414
0.75437 | 13.64426 | 0.75459 | 11.32319 | 0.75417 | 9.07907 | 0.75302 | 6.932 | 0.75065 | 4.8624 | 0.74646 | 2.92039 | 0.70448 | 124.5724 | 0.68182 | 186.60276 | 0.68031 | 191.82479 | 0.67081 | 279.54869 | 0.65368 | 386.59213 | 0.64097 | 489.9046 | 0.63397 | 532.09982
0.7566 | 13.39555 | 0.75675 | 11.11887 | 0.7563 | 8.91478 | 0.75511 | 6.80576 | 0.75271 | 4.77728 | 0.74848 | 2.86885 | 0.70677 | 122.53741 | 0.68439 | 183.74928 | 0.6827 | 188.8443 | 0.67332 | 275.61484 | 0.65623 | 381.98862 | 0.64352 | 484.98441 | 0.63646 | 527.14169
0.75884 | 13.14804 | 0.75894 | 10.91434 | 0.75845 | 8.75174 | 0.75722 | 6.68153 | 0.75479 | 4.68897 | 0.75053 | 2.81741 | 0.70916 | 120.50442 | 0.68701 | 180.92054 | 0.6851 | 185.85227 | 0.67588 | 271.61337 | 0.65887 | 377.27791 | 0.64615 | 479.93392 | 0.63899 | 522.12913
0.76107 | 12.89862 | 0.76113 | 10.70849 | 0.7606 | 8.58803 | 0.75934 | 6.55847 | 0.75687 | 4.6013 | 0.75256 | 2.76624 | 0.71143 | 118.49225 | 0.6895 | 178.07695 | 0.6876 | 182.86354 | 0.67835 | 267.61685 | 0.66142 | 372.41709 | 0.64865 | 475.02362 | 0.64157 | 516.95988
0.76331 | 12.64757 | 0.76332 | 10.50315 | 0.76275 | 8.4247 | 0.76146 | 6.43372 | 0.75895 | 4.51421 | 0.75461 | 2.71492 | 0.71376 | 116.50523 | 0.69207 | 175.21358 | 0.68994 | 179.9144 | 0.68085 | 263.57744 | 0.66399 | 367.74431 | 0.65119 | 470.13477 | 0.64407 | 511.83351
0.76555 | 12.39763 | 0.76552 | 10.29447 | 0.76491 | 8.26084 | 0.76358 | 6.31009 | 0.76103 | 4.43011 | 0.75665 | 2.6649 | 0.71603 | 114.53777 | 0.69461 | 172.37329 | 0.69235 | 176.95041 | 0.68335 | 259.55783 | 0.66654 | 363.03525 | 0.65372 | 465.23437 | 0.6466 | 506.64612
0.76779 | 12.14607 | 0.76772 | 10.08676 | 0.76706 | 8.09688 | 0.76569 | 6.18495 | 0.76312 | 4.34455 | 0.7587 | 2.61541 | 0.71835 | 112.58352 | 0.69718 | 169.52311 | 0.69475 | 173.98971 | 0.68586 | 255.56626 | 0.66911 | 358.50761 | 0.65627 | 460.46592 | 0.64913 | 501.3779
0.77002 | 11.89543 | 0.7699 | 9.87897 | 0.76921 | 7.93186 | 0.76781 | 6.06062 | 0.76515 | 4.2593 | 0.76075 | 2.56499 | 0.72064 | 110.63072 | 0.69971 | 166.66633 | 0.69717 | 171.07026 | 0.68837 | 251.47572 | 0.67164 | 353.90411 | 0.65878 | 455.6249 | 0.65166 | 496.23504
0.77226 | 11.64347 | 0.7721 | 9.67119 | 0.77138 | 7.77021 | 0.76993 | 5.93674 | 0.76721 | 4.17469 | 0.76281 | 2.5148 | 0.72287 | 108.69982 | 0.70225 | 163.82951 | 0.69955 | 168.13101 | 0.69078 | 247.41157 | 0.67412 | 349.39132 | 0.66127 | 450.77894 | 0.65417 | 491.18784
0.77449 | 11.39211 | 0.7743 | 9.46319 | 0.77353 | 7.60609 | 0.77204 | 5.81316 | 0.76933 | 4.08891 | 0.76486 | 2.46268 | 0.72511 | 106.78594 | 0.70482 | 160.97999 | 0.70186 | 165.22475 | 0.69326 | 243.44639 | 0.67663 | 344.8406 | 0.66377 | 445.91153 | 0.6567 | 486.05488
0.77674 | 11.14076 | 0.7765 | 9.25833 | 0.77569 | 7.44069 | 0.77417 | 5.68951 | 0.77143 | 4.00379 | 0.76691 | 2.413 | 0.72746 | 104.88219 | 0.70742 | 158.1275 | 0.70421 | 162.33531 | 0.69582 | 239.46636 | 0.67925 | 340.27998 | 0.66638 | 440.93196 | 0.65925 | 480.86418
0.77898 | 10.88819 | 0.7787 | 9.05373 | 0.77784 | 7.27588 | 0.77628 | 5.56746 | 0.77351 | 3.91375 | 0.76895 | 2.36415 | 0.7297 | 102.99329 | 0.70987 | 155.31113 | 0.7067 | 159.43301 | 0.69828 | 235.44675 | 0.68176 | 335.62369 | 0.66887 | 435.99527 | 0.66181 | 475.7708
0.78122 | 10.63663 | 0.78089 | 8.84726 | 0.78 | 7.11234 | 0.7784 | 5.44397 | 0.77561 | 3.82139 | 0.771 | 2.31186 | 0.73199 | 101.10945 | 0.71242 | 152.48965 | 0.709 | 156.56848 | 0.70077 | 231.36776 | 0.68431 | 330.9806 | 0.6714 | 430.97117 | 0.66431 | 470.59
0.78347 | 10.38578 | 0.78309 | 8.6445 | 0.78215 | 6.94994 | 0.78051 | 5.32208 | 0.77769 | 3.73683 | 0.77304 | 2.2616 | 0.73426 | 99.25005 | 0.71495 | 149.67147 | 0.71137 | 153.74188 | 0.70327 | 227.32175 | 0.68686 | 326.29133 | 0.67396 | 425.85634 | 0.66684 | 465.42405
0.78572 | 10.13707 | 0.78532 | 8.4429 | 0.78434 | 6.78937 | 0.78266 | 5.20383 | 0.77981 | 3.65257 | 0.77512 | 2.21162 | 0.7366 | 97.40984 | 0.71757 | 146.88776 | 0.71374 | 150.89698 | 0.70581 | 223.38791 | 0.68948 | 321.58886 | 0.6766 | 420.53535 | 0.66938 | 460.16078
0.78796 | 9.89041 | 0.78751 | 8.24258 | 0.78649 | 6.63051 | 0.78479 | 5.0845 | 0.78189 | 3.57165 | 0.77717 | 2.16222 | 0.73883 | 95.58846 | 0.72005 | 144.10949 | 0.7162 | 148.08737 | 0.70828 | 219.43097 | 0.69202 | 316.8699 | 0.67916 | 415.21435 | 0.67196 | 454.76391
0.79019 | 9.64695 | 0.7897 | 8.04243 | 0.78864 | 6.47293 | 0.78689 | 4.96577 | 0.78396 | 3.48928 | 0.77921 | 2.11405 | 0.74112 | 93.78445 | 0.7226 | 141.33056 | 0.7185 | 145.30828 | 0.71078 | 215.38167 | 0.6946 | 312.1097 | 0.68173 | 409.92304 | 0.67451 | 449.29117
0.79242 | 9.40402 | 0.79188 | 7.84583 | 0.79079 | 6.31639 | 0.789 | 4.848 | 0.78604 | 3.40808 | 0.78125 | 2.06476 | 0.74337 | 91.99113 | 0.72512 | 138.59221 | 0.72088 | 142.51682 | 0.71328 | 211.38515 | 0.69716 | 307.3363 | 0.68431 | 404.56245 | 0.67706 | 443.77554
0.79465 | 9.16566 | 0.79407 | 7.64991 | 0.79293 | 6.16069 | 0.79111 | 4.73147 | 0.78812 | 3.32602 | 0.7833 | 2.0172 | 0.74568 | 90.22097 | 0.72769 | 135.8598 | 0.72326 | 139.74944 | 0.7158 | 207.37048 | 0.69977 | 302.53487 | 0.68692 | 399.2596 | 0.67964 | 438.17249
0.79688 | 8.92754 | 0.79625 | 7.45534 | 0.79507 | 6.00719 | 0.79322 | 4.61693 | 0.79018 | 3.24621 | 0.78534 | 1.9699 | 0.74793 | 88.47489 | 0.73018 | 133.12672 | 0.72567 | 137.02725 | 0.71825 | 203.5587 | 0.70233 | 297.71529 | 0.68949 | 393.96499 | 0.68221 | 432.51831
0.79911 | 8.69143 | 0.79842 | 7.26397 | 0.79723 | 5.85602 | 0.79534 | 4.50362 | 0.79222 | 3.16717 | 0.78741 | 1.92169 | 0.75021 | 86.74854 | 0.73273 | 130.45814 | 0.728 | 134.29995 | 0.72077 | 199.49125 | 0.70492 | 292.95509 | 0.69209 | 388.6341 | 0.68477 | 426.91197
0.80133 | 8.46019 | 0.80061 | 7.07509 | 0.79936 | 5.7072 | 0.79744 | 4.39014 | 0.79433 | 3.08793 | 0.78945 | 1.87462 | 0.75235 | 85.03866 | 0.73518 | 127.81216 | 0.73039 | 131.61999 | 0.72315 | 195.60689 | 0.70741 | 288.08768 | 0.69462 | 383.28176 | 0.68737 | 421.19016
0.80354 | 8.23168 | 0.80279 | 6.88729 | 0.80151 | 5.55827 | 0.79954 | 4.27934 | 0.79642 | 3.01103 | 0.79149 | 1.82952 | 0.75466 | 83.33041 | 0.73778 | 125.16436 | 0.73261 | 128.99462 | 0.72571 | 191.71428 | 0.71004 | 283.23842 | 0.69726 | 377.84695 | 0.68997 | 415.38259
0.80575 | 8.00779 | 0.80497 | 6.70374 | 0.80364 | 5.41318 | 0.80164 | 4.16921 | 0.79847 | 2.9371 | 0.79353 | 1.78517 | 0.75686 | 81.65547 | 0.7402 | 122.56077 | 0.73506 | 126.35655 | 0.72814 | 187.85301 | 0.71257 | 278.38585 | 0.69981 | 372.38081 | 0.69258 | 409.67563
0.80797 | 7.78767 | 0.80715 | 6.52634 | 0.80578 | 5.27083 | 0.80375 | 4.0619 | 0.80056 | 2.86328 | 0.79557 | 1.74087 | 0.75912 | 80.00605 | 0.74268 | 119.9928 | 0.73735 | 123.7302 | 0.7306 | 183.9472 | 0.71516 | 273.43927 | 0.70239 | 366.83714 | 0.69514 | 404.0033
0.81017 | 7.56997 | 0.80933 | 6.34793 | 0.80791 | 5.13638 | 0.80584 | 3.95752 | 0.80264 | 2.79042 | 0.7976 | 1.69799 | 0.76136 | 78.38668 | 0.74516 | 117.42681 | 0.73967 | 121.17905 | 0.73308 | 180.12717 | 0.71775 | 268.4465 | 0.70499 | 361.27862 | 0.69771 | 398.24026
0.81234 | 7.35812 | 0.81145 | 6.17579 | 0.81002 | 4.99801 | 0.80792 | 3.85326 | 0.80467 | 2.71632 | 0.79962 | 1.65745 | 0.76364 | 76.77962 | 0.74774 | 114.89859 | 0.742 | 118.62412 | 0.7356 | 176.35497 | 0.72038 | 263.5527 | 0.70766 | 355.64424 | 0.70031 | 392.5432
0.81454 | 7.14865 | 0.8136 | 6.00556 | 0.81213 | 4.86353 | 0.81001 | 3.75148 | 0.80672 | 2.64669 | 0.80164 | 1.61507 | 0.76586 | 75.18631 | 0.75017 | 112.41161 | 0.74443 | 116.09293 | 0.73805 | 172.57287 | 0.72296 | 258.54839 | 0.71026 | 349.93893 | 0.70291 | 386.75707
0.81673 | 6.94538 | 0.81576 | 5.8384 | 0.81426 | 4.73074 | 0.8121 | 3.65234 | 0.80879 | 2.58077 | 0.80369 | 1.57395 | 0.76813 | 73.60188 | 0.75267 | 109.93057 | 0.7467 | 113.62558 | 0.74053 | 168.75778 | 0.72558 | 253.49625 | 0.71289 | 344.20558 | 0.70554 | 380.91651
0.81893 | 6.74673 | 0.81791 | 5.67694 | 0.81638 | 4.60305 | 0.81419 | 3.55563 | 0.81087 | 2.51079 | 0.80573 | 1.53295 | 0.77033 | 72.04424 | 0.75513 | 107.47889 | 0.74904 | 111.17373 | 0.743 | 164.94435 | 0.72817 | 248.44905 | 0.71553 | 338.33368 | 0.70815 | 375.01491
0.8211 | 6.55536 | 0.82005 | 5.51778 | 0.8185 | 4.47789 | 0.81628 | 3.4593 | 0.81292 | 2.44425 | 0.80776 | 1.49344 | 0.77261 | 70.51863 | 0.75765 | 105.07108 | 0.75135 | 108.73838 | 0.74548 | 161.28546 | 0.7308 | 243.49752 | 0.71822 | 332.38095 | 0.71076 | 368.97972
0.82328 | 6.36496 | 0.8222 | 5.36265 | 0.82061 | 4.35481 | 0.81836 | 3.36564 | 0.81497 | 2.37993 | 0.80979 | 1.45593 | 0.77481 | 69.01891 | 0.76006 | 102.70269 | 0.75373 | 106.3403 | 0.74791 | 157.60513 | 0.73337 | 238.57568 | 0.72084 | 326.47936 | 0.71339 | 362.86041
0.82545 | 6.1794 | 0.82434 | 5.21529 | 0.82272 | 4.2374 | 0.82044 | 3.27577 | 0.81702 | 2.31875 | 0.81182 | 1.41842 | 0.77705 | 67.52788 | 0.76251 | 100.34568 | 0.756 | 104.01298 | 0.75035 | 154.00034 | 0.73596 | 233.69013 | 0.72349 | 320.55468 | 0.71601 | 356.68667
0.82762 | 5.99948 | 0.82648 | 5.06851 | 0.82483 | 4.12037 | 0.82253 | 3.18663 | 0.81904 | 2.25728 | 0.81385 | 1.38174 | 0.77923 | 66.0555 | 0.76495 | 98.03288 | 0.75832 | 101.68945 | 0.75275 | 150.40446 | 0.7385 | 228.77818 | 0.72611 | 314.64154 | 0.71863 | 350.50138
0.82979 | 5.82279 | 0.82862 | 4.92512 | 0.82694 | 4.00727 | 0.82462 | 3.10023 | 0.82111 | 2.19679 | 0.8159 | 1.347 | 0.78145 | 64.5956 | 0.76747 | 95.7562 | 0.76056 | 99.38985 | 0.75522 | 146.83184 | 0.74111 | 223.84974 | 0.7288 | 308.65748 | 0.72125 | 344.36722
0.83195 | 5.6527 | 0.83074 | 4.7836 | 0.82904 | 3.89665 | 0.82669 | 3.01549 | 0.82316 | 2.13885 | 0.81792 | 1.31158 | 0.78363 | 63.16033 | 0.7698 | 93.49931 | 0.76293 | 97.13873 | 0.75761 | 143.25625 | 0.74366 | 218.96419 | 0.7314 | 302.67012 | 0.72389 | 338.17533
0.83412 | 5.48505 | 0.83287 | 4.64881 | 0.83116 | 3.78705 | 0.82877 | 2.93303 | 0.82522 | 2.08306 | 0.81997 | 1.2803 | 0.78583 | 61.74768 | 0.77223 | 91.26699 | 0.76515 | 94.93627 | 0.76003 | 139.80073 | 0.74625 | 214.00276 | 0.73404 | 296.67616 | 0.72656 | 331.86799
0.83626 | 5.32406 | 0.83501 | 4.5159 | 0.83325 | 3.68107 | 0.83085 | 2.85317 | 0.82729 | 2.0276 | 0.822 | 1.24808 | 0.78804 | 60.36526 | 0.77466 | 89.0906 | 0.76742 | 92.72903 | 0.76244 | 136.38398 | 0.74883 | 209.18978 | 0.73669 | 290.67231 | 0.72919 | 325.66455
0.83842 | 5.17079 | 0.83712 | 4.38529 | 0.83535 | 3.57951 | 0.83292 | 2.77502 | 0.82935 | 1.97332 | 0.82403 | 1.21517 | 0.7903 | 59.00528 | 0.77715 | 86.93449 | 0.76972 | 90.55626 | 0.76493 | 132.97745 | 0.75146 | 204.30423 | 0.7394 | 284.66351 | 0.73182 | 319.44133
0.84056 | 5.01954 | 0.83923 | 4.25949 | 0.83744 | 3.47998 | 0.83499 | 2.6987 | 0.83138 | 1.92332 | 0.82605 | 1.18291 | 0.79245 | 57.65273 | 0.77948 | 84.80625 | 0.77209 | 88.44535 | 0.76731 | 129.5927 | 0.754 | 199.39393 | 0.74202 | 278.65965 | 0.73445 | 313.33686
0.84271 | 4.87193 | 0.84136 | 4.13734 | 0.83954 | 3.38289 | 0.83707 | 2.62498 | 0.83345 | 1.87307 | 0.82809 | 1.1521 | 0.79467 | 56.32624 | 0.78191 | 82.71695 | 0.7743 | 86.37204 | 0.76973 | 126.29602 | 0.75658 | 194.54137 | 0.74467 | 272.60797 | 0.73708 | 307.2093
0.84485 | 4.72618 | 0.84348 | 4.0208 | 0.84163 | 3.28766 | 0.83914 | 2.5558 | 0.83551 | 1.82304 | 0.83011 | 1.12207 | 0.79686 | 55.00175 | 0.78431 | 80.65601 | 0.77658 | 84.30153 | 0.77213 | 123.03843 | 0.75914 | 189.77952 | 0.74733 | 266.56783 | 0.73971 | 301.13287
0.84697 | 4.58762 | 0.84559 | 3.90847 | 0.84372 | 3.19583 | 0.84121 | 2.48488 | 0.83754 | 1.77457 | 0.83214 | 1.09474 | 0.7991 | 53.70875 | 0.78675 | 78.63894 | 0.77885 | 82.26303 | 0.77457 | 119.79437 | 0.76176 | 184.92695 | 0.75003 | 260.52274 | 0.74236 | 295.04655
0.8491 | 4.45061 | 0.84769 | 3.79671 | 0.8458 | 3.10532 | 0.84327 | 2.41709 | 0.83958 | 1.72814 | 0.83416 | 1.06599 | 0.80127 | 52.43729 | 0.78909 | 76.64052 | 0.78118 | 80.26378 | 0.77695 | 116.57472 | 0.76431 | 180.1948 | 0.75268 | 254.35559 | 0.74498 | 288.99816
0.85122 | 4.32001 | 0.84979 | 3.68468 | 0.84788 | 3.01849 | 0.84532 | 2.3524 | 0.84162 | 1.68414 | 0.83619 | 1.03815 | 0.80347 | 51.18864 | 0.79147 | 74.65958 | 0.78339 | 78.29521 | 0.77934 | 113.46773 | 0.76687 | 175.52861 | 0.75536 | 248.10762 | 0.74758 | 282.92008
0.85334 | 4.19124 | 0.85191 | 3.58148 | 0.84996 | 2.9344 | 0.84739 | 2.28846 | 0.84366 | 1.64083 | 0.83821 | 1.01034 | 0.80565 | 49.96697 | 0.79384 | 72.73108 | 0.78566 | 76.33967 | 0.78172 | 110.28899 | 0.76941 | 170.90532 | 0.75803 | 242.01965 | 0.75019 | 276.8618
0.85547 | 4.06826 | 0.85398 | 3.47995 | 0.85204 | 2.85151 | 0.84945 | 2.22596 | 0.84564 | 1.59775 | 0.84024 | 0.98255 | 0.8078 | 48.7547 | 0.79628 | 70.84515 | 0.78792 | 74.4059 | 0.78408 | 107.31279 | 0.77194 | 166.24243 | 0.76069 | 236.07187 | 0.75282 | 270.79526
0.85758 | 3.94749 | 0.85608 | 3.37943 | 0.85412 | 2.77191 | 0.8515 | 2.16429 | 0.8477 | 1.55627 | 0.84227 | 0.95635 | 0.80994 | 47.55873 | 0.79854 | 68.98808 | 0.7902 | 72.50644 | 0.78639 | 104.28876 | 0.77446 | 161.67505 | 0.76329 | 230.09771 | 0.75538 | 264.72378
0.8597 | 3.8301 | 0.85817 | 3.28188 | 0.85619 | 2.69318 | 0.85356 | 2.10601 | 0.84976 | 1.51543 | 0.84429 | 0.9307 | 0.8121 | 46.37923 | 0.80088 | 67.14404 | 0.79236 | 70.66173 | 0.78874 | 101.36419 | 0.77697 | 157.2035 | 0.76592 | 224.13839 | 0.75804 | 258.68859
0.8618 | 3.71658 | 0.86028 | 3.18595 | 0.85826 | 2.61757 | 0.85561 | 2.0469 | 0.85182 | 1.47498 | 0.84631 | 0.90752 | 0.81426 | 45.21602 | 0.80322 | 65.3381 | 0.79457 | 68.83435 | 0.7911 | 98.51236 | 0.77951 | 152.79248 | 0.76858 | 218.23185 | 0.76066 | 252.67814
0.86391 | 3.60579 | 0.86236 | 3.09437 | 0.86034 | 2.54582 | 0.85767 | 1.99022 | 0.85386 | 1.43498 | 0.84834 | 0.88404 | 0.81648 | 44.08449 | 0.80565 | 63.5884 | 0.79682 | 67.00417 | 0.79351 | 95.67851 | 0.78208 | 148.43853 | 0.77127 | 212.37809 | 0.76329 | 246.70233
0.866 | 3.50026 | 0.86443 | 3.00635 | 0.86239 | 2.47615 | 0.85971 | 1.93543 | 0.85588 | 1.39643 | 0.85035 | 0.86168 | 0.81863 | 42.96888 | 0.80792 | 61.84959 | 0.79913 | 65.22 | 0.79581 | 92.93125 | 0.78457 | 144.15419 | 0.77387 | 206.60021 | 0.76588 | 240.91125
0.86807 | 3.39566 | 0.86648 | 2.92104 | 0.86443 | 2.40446 | 0.86175 | 1.88191 | 0.85788 | 1.35946 | 0.85235 | 0.8405 | 0.82079 | 41.87898 | 0.81021 | 60.14707 | 0.80131 | 63.47641 | 0.79812 | 90.17937 | 0.78705 | 139.96633 | 0.77646 | 200.95263 | 0.76847 | 235.1746
0.87016 | 3.29454 | 0.86857 | 2.83642 | 0.8665 | 2.33815 | 0.86379 | 1.83009 | 0.85992 | 1.32025 | 0.85436 | 0.819 | 0.82294 | 40.80719 | 0.81254 | 58.46006 | 0.8035 | 61.77191 | 0.80045 | 87.54048 | 0.78954 | 135.83011 | 0.77906 | 195.36277 | 0.77103 | 229.54681
0.87226 | 3.1965 | 0.87064 | 2.75689 | 0.86856 | 2.27228 | 0.86583 | 1.78056 | 0.86197 | 1.27661 | 0.85638 | 0.79756 | 0.82512 | 39.75657 | 0.81492 | 56.81361 | 0.80572 | 60.08984 | 0.80283 | 84.77129 | 0.79205 | 131.78394 | 0.78169 | 189.8488 | 0.77362 | 223.94046
0.87435 | 3.10101 | 0.87271 | 2.67759 | 0.87061 | 2.20773 | 0.86787 | 1.73143 | 0.864 | 1.24001 | 0.85839 | 0.77828 | 0.82727 | 38.7179 | 0.81719 | 55.20296 | 0.808 | 58.418 | 0.80514 | 82.12811 | 0.79453 | 127.7894 | 0.78427 | 184.39255 | 0.77618 | 218.42318
0.87643 | 3.01089 | 0.87479 | 2.60115 | 0.87267 | 2.14564 | 0.86992 | 1.68467 | 0.86603 | 1.20466 | 0.86041 | 0.75814 | 0.82941 | 37.69389 | 0.81948 | 53.6319 | 0.8102 | 56.78838 | 0.80745 | 79.44864 | 0.79698 | 123.99658 | 0.78685 | 179.01217 | 0.77874 | 212.94549
0.87851 | 2.92067 | 0.87687 | 2.5274 | 0.87472 | 2.08573 | 0.87196 | 1.63883 | 0.86806 | 1.1755 | 0.86242 | 0.7388 | 0.83157 | 36.67658 | 0.82177 | 52.08047 | 0.8124 | 55.20296 | 0.80975 | 77.07431 | 0.79943 | 120.08912 | 0.78943 | 173.73241 | 0.78128 | 207.56181
0.88058 | 2.83534 | 0.87891 | 2.45366 | 0.87678 | 2.0275 | 0.874 | 1.59313 | 0.87004 | 1.1446 | 0.86445 | 0.71909 | 0.83374 | 35.68588 | 0.82407 | 50.55954 | 0.81461 | 53.66555 | 0.81207 | 74.65397 | 0.80189 | 116.32698 | 0.79202 | 168.47079 | 0.78383 | 202.19793
0.88267 | 2.74944 | 0.88098 | 2.38373 | 0.87883 | 1.9711 | 0.87604 | 1.54985 | 0.87204 | 1.1097 | 0.86646 | 0.6994 | 0.83582 | 34.7198 | 0.82635 | 49.06336 | 0.81683 | 52.14562 | 0.81429 | 72.28822 | 0.80429 | 112.6163 | 0.79456 | 163.21906 | 0.78636 | 196.91157
0.88474 | 2.66847 | 0.88304 | 2.31592 | 0.88089 | 1.91643 | 0.87808 | 1.50682 | 0.87409 | 1.07821 | 0.86848 | 0.68197 | 0.83789 | 33.76295 | 0.82859 | 47.60858 | 0.81897 | 50.64696 | 0.81655 | 70.03958 | 0.80667 | 109.09184 | 0.79707 | 158.16016 | 0.78892 | 191.6681
0.88682 | 2.59001 | 0.88511 | 2.25149 | 0.88294 | 1.86201 | 0.88011 | 1.46502 | 0.87614 | 1.05 | 0.87049 | 0.6646 | 0.84006 | 32.83107 | 0.83086 | 46.19009 | 0.82112 | 49.18427 | 0.81882 | 67.77543 | 0.8091 | 105.52351 | 0.79961 | 153.22479 | 0.79142 | 186.58626
0.88889 | 2.51287 | 0.88718 | 2.18719 | 0.88499 | 1.80999 | 0.88217 | 1.42414 | 0.87819 | 1.02294 | 0.87252 | 0.64719 | 0.84223 | 31.91785 | 0.83324 | 44.80294 | 0.82332 | 47.75505 | 0.82116 | 65.6058 | 0.81154 | 102.15475 | 0.80218 | 148.43441 | 0.79395 | 181.53907
0.89096 | 2.43894 | 0.88923 | 2.12302 | 0.88703 | 1.75994 | 0.88419 | 1.38638 | 0.8802 | 0.9947 | 0.87453 | 0.63123 | 0.84434 | 31.02381 | 0.83541 | 43.43887 | 0.82557 | 46.36971 | 0.82337 | 63.44012 | 0.81393 | 98.79144 | 0.80468 | 143.66052 | 0.79646 | 176.51661
0.89302 | 2.36495 | 0.89129 | 2.06308 | 0.88908 | 1.71034 | 0.88623 | 1.34773 | 0.88222 | 0.96825 | 0.87655 | 0.61575 | 0.84645 | 30.13846 | 0.83764 | 42.08421 | 0.82771 | 45.02132 | 0.82561 | 61.38232 | 0.81628 | 95.56503 | 0.80716 | 139.08242 | 0.79897 | 171.68549
0.89506 | 2.29467 | 0.89331 | 2.00566 | 0.89109 | 1.6625 | 0.88824 | 1.31093 | 0.88422 | 0.94238 | 0.87853 | 0.59997 | 0.8486 | 29.27067 | 0.83992 | 40.77656 | 0.82985 | 43.6914 | 0.82787 | 59.3321 | 0.81868 | 92.41367 | 0.80967 | 134.5119 | 0.80145 | 166.82632
0.89714 | 2.22576 | 0.89537 | 1.94703 | 0.89314 | 1.61647 | 0.89028 | 1.27628 | 0.88625 | 0.91598 | 0.88054 | 0.58538 | 0.85077 | 28.4284 | 0.84226 | 39.5075 | 0.83204 | 42.38655 | 0.83016 | 57.37276 | 0.82108 | 89.34774 | 0.81219 | 130.13387 | 0.80394 | 162.10967
0.8992 | 2.16005 | 0.89742 | 1.89257 | 0.89518 | 1.57213 | 0.8923 | 1.24156 | 0.88826 | 0.89177 | 0.88254 | 0.5701 | 0.8529 | 27.59283 | 0.84445 | 38.26583 | 0.83426 | 41.0982 | 0.8324 | 55.49442 | 0.82344 | 86.38886 | 0.81465 | 125.84722 | 0.80642 | 157.52348
0.90126 | 2.09593 | 0.89947 | 1.83842 | 0.89722 | 1.52676 | 0.89433 | 1.20705 | 0.89028 | 0.86618 | 0.88456 | 0.55434 | 0.85501 | 26.77228 | 0.84665 | 37.06836 | 0.83641 | 39.85916 | 0.83461 | 53.59182 | 0.82579 | 83.2855 | 0.81709 | 121.68806 | 0.80889 | 153.0516
0.90331 | 2.03394 | 0.90151 | 1.78522 | 0.89925 | 1.48408 | 0.89635 | 1.17324 | 0.89231 | 0.84694 | 0.88657 | 0.54115 | 0.85713 | 25.98396 | 0.84888 | 35.88639 | 0.83857 | 38.64453 | 0.83684 | 51.76262 | 0.82814 | 80.3954 | 0.81952 | 117.63332 | 0.81131 | 148.69238
0.90537 | 1.97544 | 0.90356 | 1.73499 | 0.90129 | 1.44336 | 0.89838 | 1.14061 | 0.89433 | 0.82385 | 0.88858 | 0.52851 | 0.85925 | 25.21464 | 0.85111 | 34.73114 | 0.84073 | 37.48302 | 0.83907 | 50.01623 | 0.83048 | 77.6079 | 0.82195 | 113.74516 | 0.81377 | 144.3437
0.90743 | 1.91613 | 0.90559 | 1.68708 | 0.90332 | 1.40279 | 0.9004 | 1.10963 | 0.8963 | 0.79932 | 0.89059 | 0.51501 | 0.86138 | 24.46216 | 0.85331 | 33.60971 | 0.84289 | 36.34047 | 0.84129 | 48.32509 | 0.83281 | 74.94278 | 0.82438 | 109.89362 | 0.81618 | 140.17449
0.90949 | 1.85989 | 0.90764 | 1.64037 | 0.90537 | 1.36441 | 0.90245 | 1.08112 | 0.89831 | 0.77772 | 0.89261 | 0.50235 | 0.86339 | 23.72687 | 0.85546 | 32.51648 | 0.84505 | 35.22349 | 0.8434 | 46.71708 | 0.83499 | 72.33984 | 0.82672 | 106.1549 | 0.81859 | 136.07472
0.91153 | 1.80361 | 0.90969 | 1.59373 | 0.9074 | 1.32578 | 0.90448 | 1.05087 | 0.90036 | 0.75515 | 0.89462 | 0.48918 | 0.86551 | 23.01113 | 0.85767 | 31.46069 | 0.84705 | 34.13768 | 0.84561 | 45.12342 | 0.83732 | 69.80849 | 0.82913 | 102.55424 | 0.82099 | 132.08397
0.91359 | 1.74987 | 0.91173 | 1.55005 | 0.90944 | 1.29011 | 0.90651 | 1.02278 | 0.9024 | 0.7358 | 0.89663 | 0.4767 | 0.86761 | 22.31277 | 0.86 | 30.43047 | 0.84922 | 33.06177 | 0.84784 | 43.53388 | 0.83961 | 67.3611 | 0.83153 | 99.04446 | 0.82344 | 128.17305
0.91564 | 1.69891 | 0.91377 | 1.5053 | 0.91148 | 1.25509 | 0.90852 | 0.99489 | 0.90442 | 0.71284 | 0.89864 | 0.46508 | 0.86972 | 21.626 | 0.86211 | 29.44 | 0.8514 | 32.02627 | 0.85002 | 41.95045 | 0.84192 | 65.02751 | 0.83389 | 95.64107 | 0.82581 | 124.38567
0.91768 | 1.64871 | 0.91582 | 1.46268 | 0.91351 | 1.2206 | 0.91055 | 0.96659 | 0.90644 | 0.69521 | 0.90066 | 0.45338 | 0.87179 | 20.96022 | 0.86425 | 28.47575 | 0.85353 | 31.02096 | 0.85217 | 40.5214 | 0.84416 | 62.75413 | 0.83624 | 92.33746 | 0.82822 | 120.60209
0.9197 | 1.60097 | 0.91785 | 1.42222 | 0.91554 | 1.18725 | 0.91257 | 0.94101 | 0.90845 | 0.67993 | 0.90266 | 0.44146 | 0.8739 | 20.32051 | 0.86642 | 27.52602 | 0.85564 | 30.03972 | 0.85433 | 39.27824 | 0.84645 | 60.54771 | 0.83857 | 89.11979 | 0.83056 | 116.87805
0.92174 | 1.55215 | 0.91987 | 1.38192 | 0.91753 | 1.15393 | 0.91457 | 0.91631 | 0.91045 | 0.6616 | 0.90464 | 0.43089 | 0.87602 | 19.68659 | 0.86871 | 26.61258 | 0.85778 | 29.11391 | 0.85654 | 37.76424 | 0.84871 | 58.37627 | 0.84095 | 86.01461 | 0.83293 | 113.40736
0.92378 | 1.5073 | 0.9219 | 1.34414 | 0.91956 | 1.12155 | 0.91659 | 0.89062 | 0.91245 | 0.64508 | 0.90665 | 0.42025 | 0.87815 | 19.07856 | 0.87084 | 25.72487 | 0.85993 | 28.19519 | 0.85872 | 36.40282 | 0.85099 | 56.35178 | 0.8433 | 82.96073 | 0.83529 | 109.85898
0.92582 | 1.46229 | 0.92394 | 1.30439 | 0.92159 | 1.09258 | 0.91861 | 0.86557 | 0.91446 | 0.62491 | 0.90865 | 0.41089 | 0.88022 | 18.4841 | 0.87298 | 24.8515 | 0.86206 | 27.31061 | 0.86086 | 35.17863 | 0.85321 | 54.4378 | 0.84561 | 79.94115 | 0.83768 | 106.47373
0.92785 | 1.41993 | 0.92597 | 1.27188 | 0.92362 | 1.06077 | 0.92063 | 0.84176 | 0.91649 | 0.60735 | 0.91066 | 0.39965 | 0.88232 | 17.89641 | 0.87515 | 24.01591 | 0.86415 | 26.4483 | 0.863 | 34.15533 | 0.85545 | 52.44944 | 0.84792 | 77.17658 | 0.83999 | 103.20972
0.92989 | 1.37694 | 0.928 | 1.2393 | 0.92564 | 1.03134 | 0.92265 | 0.81899 | 0.91851 | 0.59103 | 0.91267 | 0.38968 | 0.88441 | 17.33695 | 0.87732 | 23.21479 | 0.86627 | 25.61304 | 0.86516 | 32.80183 | 0.85768 | 50.66709 | 0.85021 | 74.48985 | 0.84233 | 99.95147
0.93193 | 1.33646 | 0.93004 | 1.20144 | 0.92766 | 1.00298 | 0.92467 | 0.79664 | 0.92052 | 0.57424 | 0.91467 | 0.38068 | 0.88651 | 16.78753 | 0.87945 | 22.43792 | 0.86839 | 24.78256 | 0.86733 | 31.55454 | 0.8599 | 48.90486 | 0.8525 | 71.90539 | 0.84463 | 96.88489
0.93396 | 1.29992 | 0.93206 | 1.16772 | 0.92971 | 0.9748 | 0.9267 | 0.77625 | 0.92246 | 0.56148 | 0.91668 | 0.37122 | 0.88859 | 16.25894 | 0.88158 | 21.68711 | 0.87052 | 23.99661 | 0.86945 | 30.57149 | 0.86209 | 47.20464 | 0.85477 | 69.34946 | 0.84693 | 93.83381
0.93602 | 1.2622 | 0.93409 | 1.13184 | 0.93172 | 0.94813 | 0.92871 | 0.75715 | 0.9245 | 0.54419 | 0.91869 | 0.36398 | 0.89057 | 15.74125 | 0.88373 | 20.97489 | 0.87262 | 23.23525 | 0.87148 | 29.56502 | 0.86422 | 45.59317 | 0.85698 | 66.92549 | 0.84922 | 90.93909
0.93804 | 1.22562 | 0.93612 | 1.10397 | 0.93374 | 0.92261 | 0.93072 | 0.737 | 0.92654 | 0.52925 | 0.9207 | 0.35649 | 0.89262 | 15.24366 | 0.88597 | 20.26185 | 0.87463 | 22.50423 | 0.87363 | 28.67748 | 0.8664 | 44.01419 | 0.85925 | 64.64139 | 0.85153 | 88.04438
0.94008 | 1.18962 | 0.93815 | 1.07745 | 0.93576 | 0.8974 | 0.93274 | 0.7163 | 0.92856 | 0.51983 | 0.9227 | 0.34875 | 0.89474 | 14.76333 | 0.88799 | 19.58609 | 0.87675 | 21.78442 | 0.87575 | 27.60305 | 0.86862 | 42.46902 | 0.86148 | 62.4325 | 0.85378 | 85.33093
0.9421 | 1.1527 | 0.94018 | 1.04424 | 0.93779 | 0.87236 | 0.93476 | 0.69728 | 0.93057 | 0.50539 | 0.92471 | 0.34089 | 0.89678 | 14.29669 | 0.89005 | 18.93952 | 0.87885 | 21.10454 | 0.87784 | 26.61918 | 0.87076 | 40.99956 | 0.8637 | 60.2876 | 0.85611 | 82.55992
0.94414 | 1.11767 | 0.94221 | 1.01712 | 0.93981 | 0.85105 | 0.93677 | 0.68054 | 0.93258 | 0.49019 | 0.92672 | 0.33295 | 0.89886 | 13.84524 | 0.8922 | 18.30433 | 0.8809 | 20.44824 | 0.87996 | 25.65345 | 0.87294 | 39.68201 | 0.86592 | 58.16415 | 0.85833 | 79.96754
0.94617 | 1.08317 | 0.94423 | 0.99113 | 0.94183 | 0.82829 | 0.93879 | 0.66164 | 0.9346 | 0.48125 | 0.92872 | 0.32551 | 0.9009 | 13.40004 | 0.89437 | 17.68415 | 0.88299 | 19.8053 | 0.88207 | 24.87097 | 0.8751 | 38.14031 | 0.86815 | 56.15517 | 0.86059 | 77.47858
0.94821 | 1.05325 | 0.94626 | 0.96192 | 0.94386 | 0.80599 | 0.94081 | 0.64343 | 0.93661 | 0.46678 | 0.93074 | 0.3163 | 0.903 | 12.98282 | 0.89646 | 17.09185 | 0.88505 | 19.18429 | 0.8842 | 24.023 | 0.87729 | 36.67794 | 0.87038 | 54.23443 | 0.86282 | 75.06418
0.95025 | 1.02166 | 0.94829 | 0.93553 | 0.94588 | 0.7847 | 0.94284 | 0.62648 | 0.93863 | 0.45319 | 0.93275 | 0.30964 | 0.90506 | 12.56554 | 0.89855 | 16.50664 | 0.88715 | 18.58127 | 0.8863 | 23.27731 | 0.87943 | 35.53259 | 0.87257 | 52.36994 | 0.8651 | 72.73372
0.95226 | 0.99279 | 0.95031 | 0.91065 | 0.9479 | 0.76368 | 0.94485 | 0.61153 | 0.94064 | 0.44467 | 0.93475 | 0.30222 | 0.90712 | 12.16099 | 0.90066 | 15.9558 | 0.88922 | 18.00299 | 0.8884 | 22.48427 | 0.88159 | 34.37421 | 0.87479 | 50.59995 | 0.86731 | 70.49086
0.95429 | 0.96339 | 0.95234 | 0.88339 | 0.94992 | 0.74357 | 0.94686 | 0.59514 | 0.94265 | 0.43465 | 0.93675 | 0.29602 | 0.90918 | 11.77231 | 0.90278 | 15.41867 | 0.89131 | 17.43377 | 0.8905 | 21.62987 | 0.88373 | 33.16635 | 0.87698 | 48.85719 | 0.86955 | 68.24287
0.95631 | 0.93545 | 0.95435 | 0.86281 | 0.95193 | 0.7244 | 0.94887 | 0.58055 | 0.94466 | 0.42109 | 0.93876 | 0.28857 | 0.91126 | 11.39554 | 0.90488 | 14.90486 | 0.89339 | 16.87726 | 0.89261 | 20.82711 | 0.8859 | 31.84055 | 0.87916 | 47.22872 | 0.87176 | 66.10326
0.95833 | 0.9103 | 0.95637 | 0.84048 | 0.95394 | 0.70632 | 0.95088 | 0.56541 | 0.94666 | 0.40773 | 0.94077 | 0.28271 | 0.91331 | 11.03682 | 0.90696 | 14.40443 | 0.89548 | 16.33871 | 0.89468 | 20.14194 | 0.88801 | 30.76827 | 0.88132 | 45.64348 | 0.87397 | 64.06921
0.96036 | 0.88101 | 0.95839 | 0.81547 | 0.95596 | 0.68718 | 0.95289 | 0.55129 | 0.94863 | 0.4002 | 0.94277 | 0.27576 | 0.91535 | 10.69023 | 0.90904 | 13.92079 | 0.89753 | 15.8268 | 0.89674 | 19.47459 | 0.89011 | 29.72436 | 0.8835 | 44.12173 | 0.87615 | 62.09057
0.96238 | 0.85677 | 0.96041 | 0.79345 | 0.95798 | 0.66983 | 0.95492 | 0.53848 | 0.95066 | 0.38868 | 0.94478 | 0.27042 | 0.91727 | 10.34847 | 0.91124 | 13.46122 | 0.89958 | 15.33114 | 0.89877 | 18.78134 | 0.89212 | 28.97107 | 0.88561 | 42.61961 | 0.87837 | 60.17115
0.9644 | 0.83165 | 0.96243 | 0.77432 | 0.96 | 0.65161 | 0.95692 | 0.52511 | 0.95268 | 0.37761 | 0.94678 | 0.26482 | 0.91939 | 10.0177 | 0.91325 | 13.01208 | 0.90155 | 14.85104 | 0.90087 | 18.27761 | 0.8943 | 27.94316 | 0.88779 | 41.17028 | 0.8805 | 58.2773
0.96643 | 0.80742 | 0.96445 | 0.75329 | 0.96203 | 0.63648 | 0.95893 | 0.51265 | 0.95469 | 0.36633 | 0.94879 | 0.25805 | 0.92138 | 9.69492 | 0.91526 | 12.57494 | 0.90367 | 14.38733 | 0.90293 | 17.58469 | 0.89637 | 26.80556 | 0.88989 | 39.88522 | 0.88276 | 56.48093
0.96846 | 0.78442 | 0.96647 | 0.73298 | 0.96403 | 0.61988 | 0.96094 | 0.50035 | 0.95671 | 0.36116 | 0.95079 | 0.25235 | 0.92346 | 9.38491 | 0.91735 | 12.16371 | 0.90567 | 13.93544 | 0.90499 | 17.02076 | 0.89851 | 25.86985 | 0.89205 | 38.48817 | 0.88489 | 54.70847
0.97047 | 0.76266 | 0.96849 | 0.71407 | 0.96604 | 0.60353 | 0.96295 | 0.48855 | 0.95871 | 0.35513 | 0.9528 | 0.2464 | 0.92549 | 9.07209 | 0.91945 | 11.76336 | 0.90776 | 13.50303 | 0.90707 | 16.39309 | 0.90059 | 25.0783 | 0.89418 | 37.11569 | 0.88707 | 52.99457
0.97246 | 0.74123 | 0.97048 | 0.69795 | 0.96803 | 0.58826 | 0.96493 | 0.4747 | 0.96069 | 0.34401 | 0.95477 | 0.2415 | 0.92757 | 8.77086 | 0.92153 | 11.38047 | 0.90981 | 13.08177 | 0.90914 | 15.86217 | 0.90273 | 24.23726 | 0.89632 | 35.93406 | 0.88923 | 51.32833
0.97448 | 0.71993 | 0.97248 | 0.67999 | 0.97004 | 0.57343 | 0.96694 | 0.46464 | 0.96269 | 0.33232 | 0.95677 | 0.2366 | 0.92962 | 8.49366 | 0.92358 | 10.98679 | 0.9119 | 12.67955 | 0.91122 | 15.29546 | 0.90483 | 23.52736 | 0.89847 | 34.75473 | 0.89144 | 49.70911
0.9765 | 0.70149 | 0.9745 | 0.66379 | 0.97205 | 0.55928 | 0.96895 | 0.45387 | 0.96471 | 0.32423 | 0.95877 | 0.23101 | 0.93169 | 8.21763 | 0.92568 | 10.62336 | 0.91395 | 12.29685 | 0.91331 | 14.76184 | 0.90695 | 22.61309 | 0.90062 | 33.5909 | 0.89359 | 48.09219
0.97851 | 0.68113 | 0.97652 | 0.64832 | 0.97406 | 0.54531 | 0.97096 | 0.4439 | 0.96671 | 0.32067 | 0.96077 | 0.22563 | 0.93372 | 7.95336 | 0.92775 | 10.2716 | 0.91603 | 11.91623 | 0.91537 | 14.33719 | 0.90903 | 21.81131 | 0.90273 | 32.42164 | 0.89578 | 46.51222
0.98052 | 0.66349 | 0.97854 | 0.62992 | 0.97606 | 0.53323 | 0.97297 | 0.43377 | 0.96871 | 0.31465 | 0.96277 | 0.2216 | 0.93579 | 7.70021 | 0.92982 | 9.9228 | 0.91806 | 11.54751 | 0.91746 | 13.77113 | 0.91115 | 21.02108 | 0.90486 | 31.31752 | 0.8979 | 45.06965
0.98254 | 0.64347 | 0.98055 | 0.61756 | 0.97809 | 0.51949 | 0.97498 | 0.42316 | 0.97072 | 0.30662 | 0.96479 | 0.2163 | 0.9378 | 7.44999 | 0.93186 | 9.59418 | 0.92014 | 11.17979 | 0.9195 | 13.39597 | 0.91322 | 20.30457 | 0.90695 | 30.33662 | 0.90007 | 43.58749
0.98456 | 0.62825 | 0.98256 | 0.60234 | 0.98009 | 0.50693 | 0.97698 | 0.41389 | 0.97273 | 0.29771 | 0.96678 | 0.21442 | 0.93986 | 7.21125 | 0.93393 | 9.28329 | 0.92217 | 10.83796 | 0.92155 | 13.10201 | 0.9153 | 19.72975 | 0.90906 | 29.34813 | 0.9022 | 42.17922
0.98658 | 0.61084 | 0.98457 | 0.58716 | 0.9821 | 0.49623 | 0.97899 | 0.40414 | 0.97467 | 0.28854 | 0.96878 | 0.21041 | 0.94179 | 6.97837 | 0.9361 | 8.96209 | 0.92422 | 10.50975 | 0.92357 | 12.53666 | 0.91731 | 18.92187 | 0.91115 | 28.33737 | 0.90433 | 40.92418
0.9886 | 0.59556 | 0.98658 | 0.57458 | 0.98411 | 0.48562 | 0.981 | 0.39402 | 0.97671 | 0.28334 | 0.97079 | 0.20671 | 0.94385 | 6.75735 | 0.93807 | 8.66635 | 0.92622 | 10.17648 | 0.92562 | 12.09399 | 0.91942 | 18.43662 | 0.91327 | 27.29609 | 0.90642 | 39.73001
0.99058 | 0.58104 | 0.9886 | 0.55889 | 0.98613 | 0.47628 | 0.983 | 0.38591 | 0.97871 | 0.27971 | 0.97279 | 0.2032 | 0.94584 | 6.54265 | 0.94003 | 8.36513 | 0.92827 | 9.86864 | 0.92763 | 11.71827 | 0.92146 | 17.73826 | 0.91533 | 26.32476 | 0.90864 | 38.37749
0.99261 | 0.56452 | 0.99062 | 0.54363 | 0.98813 | 0.46513 | 0.98501 | 0.37868 | 0.98074 | 0.27648 | 0.97479 | 0.1999 | 0.9479 | 6.32351 | 0.94212 | 8.07861 | 0.93023 | 9.56195 | 0.92968 | 11.22853 | 0.92355 | 17.20665 | 0.91741 | 25.43341 | 0.9107 | 37.09821
0.99462 | 0.55077 | 0.99263 | 0.53524 | 0.99014 | 0.45473 | 0.98702 | 0.37119 | 0.98275 | 0.272 | 0.9768 | 0.19491 | 0.94991 | 6.12149 | 0.9442 | 7.80824 | 0.9323 | 9.2634 | 0.93173 | 10.81103 | 0.92559 | 16.53583 | 0.91951 | 24.60755 | 0.91282 | 35.95946
0.99663 | 0.53771 | 0.99464 | 0.52448 | 0.99214 | 0.44414 | 0.98903 | 0.36303 | 0.98477 | 0.2645 | 0.9788 | 0.19035 | 0.95199 | 5.9279 | 0.94625 | 7.54478 | 0.93432 | 8.98038 | 0.93381 | 10.4821 | 0.9277 | 15.97967 | 0.92163 | 23.84668 | 0.91492 | 34.81576
0.99864 | 0.52588 | 0.99664 | 0.50914 | 0.99415 | 0.43397 | 0.99104 | 0.35572 | 0.98676 | 0.25579 | 0.98081 | 0.18763 | 0.95397 | 5.73139 | 0.94824 | 7.28418 | 0.93642 | 8.70664 | 0.93583 | 10.08331 | 0.92972 | 15.46502 | 0.9237 | 23.00829 | 0.91709 | 33.68575
1.00067 | 0.51231 | 0.99866 | 0.49984 | 0.99616 | 0.42473 | 0.99305 | 0.3486 | 0.98878 | 0.24855 | 0.98281 | 0.18423 | 0.95605 | 5.54251 | 0.95033 | 7.03782 | 0.9384 | 8.4337 | 0.93789 | 9.70351 | 0.93181 | 14.96332 | 0.9258 | 22.20849 | 0.91916 | 32.52588
1.00268 | 0.49807 | 1.00067 | 0.4888 | 0.99817 | 0.41507 | 0.99506 | 0.34234 | 0.99079 | 0.24511 | 0.98481 | 0.18192 | 0.95807 | 5.35938 | 0.95237 | 6.80322 | 0.94048 | 8.15896 | 0.93993 | 9.44568 | 0.93385 | 14.5479 | 0.92789 | 21.37735 | 0.9213 | 31.42325
1.00469 | 0.48695 | 1.00268 | 0.47642 | 1.00017 | 0.40707 | 0.99706 | 0.3342 | 0.99279 | 0.24039 | 0.98681 | 0.17841 | 0.96012 | 5.18848 | 0.95443 | 6.5742 | 0.9425 | 7.9032 | 0.94199 | 9.13259 | 0.93596 | 13.95898 | 0.92999 | 20.6432 | 0.92338 | 30.43377
1.0067 | 0.47554 | 1.00468 | 0.46754 | 1.00218 | 0.40011 | 0.99907 | 0.32672 | 0.99478 | 0.23852 | 0.98882 | 0.17694 | 0.96213 | 5.02021 | 0.95644 | 6.34762 | 0.94457 | 7.65353 | 0.94402 | 8.75725 | 0.938 | 13.46214 | 0.93205 | 19.97749 | 0.9255 | 29.45022
1.0087 | 0.46579 | 1.00669 | 0.45918 | 1.00419 | 0.39238 | 1.00107 | 0.32198 | 0.99679 | 0.23536 | 0.99082 | 0.17452 | 0.96417 | 4.84895 | 0.95849 | 6.13787 | 0.94657 | 7.41494 | 0.94607 | 8.42001 | 0.94005 | 13.18112 | 0.93412 | 19.26363 | 0.92757 | 28.5122
1.01071 | 0.45552 | 1.00871 | 0.45293 | 1.0062 | 0.38485 | 1.00307 | 0.31629 | 0.99877 | 0.22979 | 0.99282 | 0.17101 | 0.96619 | 4.68982 | 0.96052 | 5.92552 | 0.94862 | 7.18642 | 0.9481 | 8.20476 | 0.9421 | 12.62599 | 0.93619 | 18.67875 | 0.92966 | 27.59266
1.01273 | 0.4447 | 1.01071 | 0.44449 | 1.0082 | 0.37718 | 1.00509 | 0.31027 | 1.00076 | 0.22355 | 0.99482 | 0.16771 | 0.9682 | 4.54363 | 0.9626 | 5.72248 | 0.95064 | 6.95929 | 0.95011 | 8.02039 | 0.94415 | 12.13658 | 0.93828 | 18.01255 | 0.93175 | 26.55897
1.01473 | 0.43473 | 1.01272 | 0.43366 | 1.01021 | 0.37055 | 1.0071 | 0.30551 | 1.00277 | 0.21868 | 0.99683 | 0.16621 | 0.97014 | 4.40009 | 0.96456 | 5.53412 | 0.95267 | 6.74434 | 0.95208 | 7.81623 | 0.9461 | 11.77097 | 0.94029 | 17.25811 | 0.93387 | 25.63019
1.01675 | 0.42451 | 1.01472 | 0.42573 | 1.01221 | 0.36398 | 1.00909 | 0.30116 | 1.0048 | 0.21505 | 0.99883 | 0.16516 | 0.97219 | 4.25256 | 0.96662 | 5.34358 | 0.9546 | 6.52932 | 0.95411 | 7.53893 | 0.94819 | 11.2212 | 0.94235 | 16.60973 | 0.93592 | 24.77678
1.01874 | 0.41626 | 1.01674 | 0.41797 | 1.01421 | 0.3569 | 1.0111 | 0.2949 | 1.00682 | 0.20972 | 1.00083 | 0.16173 | 0.97418 | 4.10519 | 0.96866 | 5.15429 | 0.95664 | 6.32386 | 0.95616 | 7.26362 | 0.95023 | 10.7552 | 0.94439 | 16.04411 | 0.93802 | 23.94944
1.02076 | 0.4058 | 1.01875 | 0.41228 | 1.01623 | 0.35188 | 1.0131 | 0.29063 | 1.00882 | 0.20382 | 1.00283 | 0.15944 | 0.97625 | 3.96737 | 0.97073 | 4.97579 | 0.95866 | 6.12744 | 0.95822 | 6.98405 | 0.95234 | 10.39962 | 0.9465 | 15.47116 | 0.9401 | 23.12737
1.02275 | 0.39808 | 1.02074 | 0.40576 | 1.01823 | 0.34561 | 1.01511 | 0.2861 | 1.01081 | 0.20225 | 1.00483 | 0.15817 | 0.97823 | 3.84379 | 0.97269 | 4.8062 | 0.96077 | 5.92566 | 0.96022 | 6.71859 | 0.95432 | 10.04567 | 0.94852 | 14.91971 | 0.94222 | 22.30349
1.02474 | 0.38986 | 1.02273 | 0.39621 | 1.0202 | 0.3397 | 1.01708 | 0.2824 | 1.0128 | 0.20055 | 1.0068 | 0.15656 | 0.98027 | 3.71508 | 0.97474 | 4.64273 | 0.96271 | 5.74237 | 0.96224 | 6.46351 | 0.95637 | 9.6857 | 0.95056 | 14.45811 | 0.94425 | 21.49627
1.02674 | 0.38255 | 1.02474 | 0.38767 | 1.02221 | 0.33212 | 1.01908 | 0.27603 | 1.01481 | 0.19994 | 1.00879 | 0.15526 | 0.98229 | 3.5921 | 0.9768 | 4.48598 | 0.96475 | 5.55838 | 0.9643 | 6.19161 | 0.95841 | 9.38561 | 0.95265 | 13.90376 | 0.94633 | 20.74579
1.02875 | 0.37498 | 1.02674 | 0.382 | 1.02421 | 0.32647 | 1.02108 | 0.27189 | 1.0168 | 0.19837 | 1.01079 | 0.152 | 0.98435 | 3.46573 | 0.97886 | 4.32828 | 0.96679 | 5.38074 | 0.96637 | 5.90784 | 0.96051 | 9.1265 | 0.95476 | 13.37192 | 0.94841 | 20.04133
1.03075 | 0.36722 | 1.02873 | 0.37912 | 1.02622 | 0.32172 | 1.02309 | 0.26851 | 1.01878 | 0.19795 | 1.01279 | 0.14916 | 0.98634 | 3.35805 | 0.98084 | 4.17319 | 0.96887 | 5.21446 | 0.96838 | 5.69845 | 0.96253 | 8.7143 | 0.95679 | 12.91744 | 0.95052 | 19.36969
1.03275 | 0.3614 | 1.03073 | 0.37505 | 1.02822 | 0.31731 | 1.02509 | 0.26562 | 1.02079 | 0.19694 | 1.01479 | 0.14746 | 0.98838 | 3.24404 | 0.98288 | 4.03723 | 0.97086 | 5.04611 | 0.9704 | 5.53338 | 0.96459 | 8.3281 | 0.95885 | 12.33678 | 0.95255 | 18.70778
1.03476 | 0.35453 | 1.03273 | 0.37194 | 1.03022 | 0.31274 | 1.02708 | 0.26314 | 1.0228 | 0.19504 | 1.01681 | 0.14529 | 0.99038 | 3.1287 | 0.98489 | 3.9137 | 0.97291 | 4.87726 | 0.97242 | 5.34851 | 0.9666 | 8.12816 | 0.96089 | 11.89324 | 0.95462 | 18.05098
1.03676 | 0.3489 | 1.03474 | 0.36452 | 1.03223 | 0.30767 | 1.02908 | 0.2595 | 1.02477 | 0.19196 | 1.0188 | 0.14427 | 0.99242 | 3.0307 | 0.98693 | 3.75876 | 0.9749 | 4.72109 | 0.97447 | 5.10121 | 0.96866 | 7.87048 | 0.96294 | 11.51823 | 0.95668 | 17.33234
1.03877 | 0.34167 | 1.03675 | 0.35658 | 1.03424 | 0.30335 | 1.03111 | 0.2569 | 1.02673 | 0.18983 | 1.02082 | 0.14378 | 0.99434 | 2.91946 | 0.98889 | 3.62804 | 0.97695 | 4.57659 | 0.97641 | 4.87929 | 0.97062 | 7.48283 | 0.96492 | 11.08717 | 0.95873 | 16.69005
1.04078 | 0.33587 | 1.03875 | 0.35119 | 1.03623 | 0.30053 | 1.03309 | 0.25408 | 1.02878 | 0.18804 | 1.0228 | 0.14218 | 0.99635 | 2.82199 | 0.99094 | 3.50267 | 0.97888 | 4.42515 | 0.97841 | 4.73046 | 0.97268 | 7.16278 | 0.96695 | 10.6501 | 0.96079 | 16.05797
1.04278 | 0.32968 | 1.04076 | 0.34368 | 1.03823 | 0.29787 | 1.03509 | 0.25048 | 1.03079 | 0.18456 | 1.0248 | 0.13974 | 0.99833 | 2.74171 | 0.99296 | 3.40811 | 0.9809 | 4.28448 | 0.98042 | 4.59872 | 0.97468 | 6.87441 | 0.96899 | 10.26636 | 0.96285 | 15.49628
1.04479 | 0.32464 | 1.04277 | 0.33997 | 1.04023 | 0.29386 | 1.0371 | 0.24683 | 1.03281 | 0.18075 | 1.0268 | 0.13822 | 1.00041 | 2.64141 | 0.99504 | 3.26164 | 0.9829 | 4.16074 | 0.9825 | 4.42459 | 0.97677 | 6.6458 | 0.9711 | 9.8293 | 0.9649 | 14.92651
1.04679 | 0.32107 | 1.04477 | 0.33712 | 1.04225 | 0.28968 | 1.0391 | 0.24296 | 1.03479 | 0.17255 | 1.02881 | 0.13682 | 1.00239 | 2.54744 | 0.99698 | 3.14231 | 0.985 | 4.03766 | 0.98448 | 4.25947 | 0.97874 | 6.42546 | 0.97309 | 9.43854 | 0.967 | 14.46709
1.0488 | 0.31551 | 1.04677 | 0.33515 | 1.04424 | 0.28572 | 1.0411 | 0.23899 | 1.03681 | 0.17043 | 1.0308 | 0.13581 | 1.00441 | 2.46855 | 0.99901 | 3.03934 | 0.98695 | 3.90503 | 0.98649 | 4.10947 | 0.98078 | 6.19936 | 0.97512 | 9.11347 | 0.96901 | 13.88254
1.05081 | 0.31062 | 1.04877 | 0.33243 | 1.04624 | 0.28205 | 1.04311 | 0.23655 | 1.03882 | 0.16778 | 1.03281 | 0.13555 | 1.00639 | 2.37754 | 1.00102 | 2.94067 | 0.98897 | 3.77817 | 0.98851 | 3.98217 | 0.98279 | 5.83754 | 0.97716 | 8.75131 | 0.97106 | 13.41665
1.05281 | 0.30575 | 1.05078 | 0.32865 | 1.04825 | 0.27891 | 1.04511 | 0.23516 | 1.04082 | 0.16562 | 1.03481 | 0.13419 | 1.00848 | 2.2915 | 1.00312 | 2.84395 | 0.99096 | 3.65767 | 0.99059 | 3.8264 | 0.98489 | 5.56198 | 0.97925 | 8.424 | 0.97311 | 12.99493
1.05482 | 0.30146 | 1.05278 | 0.3237 | 1.05026 | 0.27507 | 1.04711 | 0.23328 | 1.04281 | 0.16328 | 1.03681 | 0.13373 | 1.01045 | 2.22085 | 1.00507 | 2.7173 | 0.99307 | 3.54516 | 0.99258 | 3.64447 | 0.98688 | 5.35023 | 0.98126 | 8.11624 | 0.9752 | 12.50177
1.05682 | 0.29776 | 1.05478 | 0.31996 | 1.05225 | 0.27293 | 1.04911 | 0.2296 | 1.04481 | 0.16184 | 1.03881 | 0.13261 | 1.01248 | 2.15873 | 1.00711 | 2.62207 | 0.99503 | 3.43028 | 0.9946 | 3.46403 | 0.98892 | 5.12219 | 0.98329 | 7.8397 | 0.97722 | 11.99018
1.05881 | 0.29445 | 1.05678 | 0.3139 | 1.05425 | 0.27053 | 1.05111 | 0.22877 | 1.04683 | 0.1613 | 1.04081 | 0.13079 | 1.01448 | 2.0714 | 1.0091 | 2.53808 | 0.99706 | 3.32823 | 0.99663 | 3.28889 | 0.99094 | 4.90571 | 0.98533 | 7.4588 | 0.97926 | 11.56928
1.06082 | 0.29192 | 1.05877 | 0.31141 | 1.05626 | 0.26668 | 1.05311 | 0.2266 | 1.04883 | 0.15991 | 1.0428 | 0.12887 | 1.01653 | 2.00016 | 1.01115 | 2.44258 | 0.99906 | 3.21317 | 0.99867 | 3.10978 | 0.99299 | 4.71058 | 0.9874 | 7.10992 | 0.9813 | 11.08544
1.06282 | 0.28583 | 1.0608 | 0.30723 | 1.05826 | 0.26435 | 1.05512 | 0.22533 | 1.05078 | 0.1589 | 1.04482 | 0.12758 | 1.01853 | 1.92826 | 1.01314 | 2.38201 | 1.00111 | 3.11499 | 1.00067 | 2.97674 | 0.99499 | 4.53619 | 0.98941 | 6.78445 | 0.98334 | 10.65554
1.06482 | 0.28315 | 1.0628 | 0.30446 | 1.06027 | 0.26278 | 1.05712 | 0.2233 | 1.05278 | 0.15853 | 1.04682 | 0.1273 | 1.02048 | 1.87035 | 1.01516 | 2.2798 | 1.00312 | 3.01659 | 1.00261 | 2.93156 | 0.99695 | 4.34494 | 0.99139 | 6.53978 | 0.98537 | 10.19289
1.06683 | 0.28062 | 1.0648 | 0.30068 | 1.06226 | 0.26061 | 1.05911 | 0.22159 | 1.05482 | 0.15852 | 1.0488 | 0.12648 | 1.02244 | 1.79967 | 1.01715 | 2.18661 | 1.00506 | 2.9184 | 1.00461 | 2.86196 | 0.99894 | 4.1782 | 0.99339 | 6.24747 | 0.98738 | 9.82963
1.06884 | 0.27816 | 1.06681 | 0.29788 | 1.06427 | 0.25719 | 1.06112 | 0.22024 | 1.05682 | 0.15831 | 1.05081 | 0.12475 | 1.02452 | 1.73365 | 1.01923 | 2.10956 | 1.00704 | 2.82574 | 1.00669 | 2.79781 | 1.00103 | 4.08066 | 0.99549 | 5.99302 | 0.98943 | 9.48807
1.07083 | 0.275 | 1.06881 | 0.29682 | 1.06627 | 0.25532 | 1.06312 | 0.21835 | 1.05881 | 0.15761 | 1.05281 | 0.12434 | 1.02647 | 1.67271 | 1.02114 | 2.03527 | 1.00914 | 2.73151 | 1.00863 | 2.76817 | 1.00299 | 3.94828 | 0.99747 | 5.7524 | 0.99151 | 9.16511
1.07284 | 0.2711 | 1.07081 | 0.29555 | 1.06827 | 0.25316 | 1.06513 | 0.2156 | 1.06083 | 0.15729 | 1.05481 | 0.12333 | 1.02848 | 1.62315 | 1.02316 | 1.9645 | 1.01107 | 2.6397 | 1.01063 | 2.7037 | 1.005 | 3.83407 | 0.99947 | 5.53151 | 0.99351 | 8.80797
1.0748 | 0.26852 | 1.0728 | 0.29422 | 1.07024 | 0.25096 | 1.0671 | 0.21528 | 1.06282 | 0.15703 | 1.05679 | 0.12237 | 1.03048 | 1.57027 | 1.02516 | 1.89138 | 1.01307 | 2.56673 | 1.01265 | 2.64069 | 1.00701 | 3.6676 | 1.0015 | 5.28456 | 0.99555 | 8.43167
1.0768 | 0.26311 | 1.07478 | 0.29241 | 1.07224 | 0.24752 | 1.06909 | 0.2115 | 1.06479 | 0.15676 | 1.05878 | 0.12284 | 1.03257 | 1.50776 | 1.02727 | 1.85235 | 1.01508 | 2.47717 | 1.01471 | 2.56727 | 1.00912 | 3.4381 | 1.00359 | 5.06456 | 0.99758 | 8.13341
1.0788 | 0.2625 | 1.07678 | 0.29072 | 1.07424 | 0.24526 | 1.07109 | 0.20994 | 1.06678 | 0.15646 | 1.06078 | 0.12107 | 1.03455 | 1.4605 | 1.02924 | 1.76068 | 1.01719 | 2.40256 | 1.0167 | 2.44047 | 1.0111 | 3.24804 | 1.00557 | 4.86555 | 0.99965 | 7.89142
1.08081 | 0.26051 | 1.07877 | 0.28858 | 1.07624 | 0.24413 | 1.07308 | 0.20855 | 1.06879 | 0.15637 | 1.06278 | 0.12208
1.0828 | 0.25676 | 1.08077 | 0.28683 | 1.07824 | 0.24331 | 1.07507 | 0.20744 | 1.07079 | 0.15608 | 1.06477 | 0.12137
1.08174 | 0.24081 | 1.0797 | 0.26552 | 1.07718 | 0.22727 | 1.07402 | 0.19291 | 1.06973 | 0.13599 | 1.0637 | 0.10751
1.07975 | 0.23475 | 1.0777 | 0.26107 | 1.07518 | 0.22267 | 1.07203 | 0.18712 | 1.06773 | 0.13067 | 1.06171 | 0.10288
1.07775 | 0.23281 | 1.07571 | 0.25749 | 1.07319 | 0.21878 | 1.07004 | 0.1835 | 1.06574 | 0.12698 | 1.05971 | 0.09999
1.07576 | 0.22771 | 1.07373 | 0.25518 | 1.07119 | 0.21458 | 1.06804 | 0.18144 | 1.06374 | 0.12454 | 1.05771 | 0.09696
1.07379 | 0.22479 | 1.07175 | 0.25297 | 1.06923 | 0.21299 | 1.06607 | 0.17815 | 1.06177 | 0.12103 | 1.05575 | 0.09529
1.07379 | 0.22479 | 1.07379 | 0.22479 | 1.07379 | 0.22479 | 1.07379 | 0.22479 | 1.07379 | 0.22479 | 1.07419 | 0.22479